## East Yorkshire Building Stones
The Building Stones Database for England (BDSE) maps the building stone types found in each county. This spreadsheet includes three tabs with lists of (i) local building stones and their characteristics; (ii) known local sources such as quarries, mines, pits and delphs; and (iii) examples of local buildings. (Updated 2021, published 2022)
You can also explore the Building Stones Database map which contains information for all the counties.
BSDE Building Stone ID | BSDE Parent Building Stone ID | Stone name | Alternative name(s) | Description | Colour | Colour variation | Weathered colour | Geological age | Geological unit | Rock type | Grain size | Sedimentary structure(s) | Key identification features | Failure and weathering features | Context of use(s) | Locality of use | Mineral Planning Authority (MPA)
5301 | 1 | Cobbles | Boulders | Well-rounded lithic clasts of cobble- to boulder-grade (typically 10 to 30 cm in diameter, but sometimes more). Commonly composed of well cemented sandstone or quartzite, but a broad spectrum of rock types is represented. | Not entered |  | Variable (dependent on lithology) | Quaternary | Glacial deposits | Not entered | Medium-grained | Variable - strongly dependent on lithology. | Rounded, reworked rock fragments of cobble- or boulder-grade. Lithologically variable, but most likely to be of well-indurated sandstone/quartzite or of igneous origin. | Dependent on lithology, but generally robust having survived sedimentary recycling. | Used for walling purposes having received some or, on occasions, no dressing. Occasionally cut ahead of use. | Within a coastal 'strip' extending roughly from Fraisthorpe in the north to Easington in the south, and inland approximately as far as the A165. | East Riding of Yorkshire Council
5302 | 1 | Chalk | Clunch | Fine-grained, White or Grey carbonate lithology, which may or may not carry flint nodules. | Not entered |  | Colour dulls. Can take on shades of yellow and grey. | Cretaceous | Chalk Group | Chalk | Very fine-grained | Can be significantly fractured. See also descriptions of individual Chalk Group formations below. | Fine-grained, calcareous nature. May carry flints. | Liable to fragment | Used as a walling stone either having been squared or having received little or no dressing. | To a limited degree in areas underlain by chalk. The likelihood is that much of the chalk seen, especially if it is white/off-white and flint-free, originates from the Flamborough Chalk Formation. | East Riding of Yorkshire Council
5303 | 5302 | Flamborough Chalk | Chalk | White, well-bedded, flint-free chalk with common marl seams (typically about one per metre). | Not entered |  | Colour dulls. Can take on shades of yellow and grey. | Cretaceous | Flamborough Chalk Formation | Chalk | Very fine-grained | Well-bedded; stylolitic seams present. | Flint-free, white chalk. | Liable to fragment | Used as a walling stone either having been squared or having received little or no dressing. | To a limited extent within or close to its outcrop area (eastern and northern parts of the East Riding). Much of the chalk encountered, especially if it is flint-free, likely originates from this unit. | East Riding of Yorkshire Council
5304 | 5302 | Burnham Chalk | Chalk | White, thinly-bedded chalk with common tabular and discontinuous flint bands; sporadic marl seams. | Not entered |  | Colour dulls. Can take on shades of yellow and grey. | Cretaceous | Burnham Chalk Formation | Chalk | Very fine-grained | Thinly-bedded with common tabular and discontinuous flint bands. | White chalk with common flint bands. | Liable to fragment | Used as a walling stone either having been squared or having received little or no dressing. | To an uncertain extent within or close to its outcrop area; not specifically identified during the course of this study. | East Riding of Yorkshire Council
5305 | 5302 | Welton Chalk | Chalk | White, massive or thickly-bedded chalk with common flint nodules ('burrow-form flints'), but generally lacking tabular flint bands; sporadic marl seams. | Not entered |  | Colour dulls. Can take on shades of yellow and grey. | Cretaceous | Welton Chalk Formation | Chalk | Very fine-grained | Massive or thickly-bedded with common flint nodules ('burrow-form flints'). | White chalk with common flint nodules. | Liable to fragment | Used as a walling stone either having been squared or having received little or no dressing. | To an uncertain extent within or close to its outcrop area; not specifically identified during the course of this study. | East Riding of Yorkshire Council
5306 | 5302 | Ferriby Chalk | Chalk | Grey, soft, marly, flint-free chalk, typically weathering buff in exposures; locally includes pinkish bands; some harder, gritty, shell-debris-rich beds, and thin discrete marl seams. | Grey |  | Typically weathers to a buff colour. | Cretaceous | Ferriby Chalk Formation | Chalk | Very fine-grained | Locally includes pinkish bands. Some harder, gritty, shell-debris-rich beds, and thin discrete marl seams also present. | Grey, soft, marly, flint-free chalk. | Liable to fragment | Not specifically identified during the course of this study. | Not specifically identified during the course of this study. | East Riding of Yorkshire Council
5307 | 1 | Lincolnshire Limestone |  | Limestone, typically calcilutites, peloidal wackestones and packstones in the lower part (Lower Lincolnshire Limestone) and high energy ooidal and shell fragmental grainstones in the upper part (Upper Lincolnshire Limestone). Commonly includes sandy lime. | White |  | Can take on a variety of pale colours when weathered (yellows, oranges, browns). | Jurassic | Lincolnshire Limestone Formation | Limestone, Ooidal, Shelly or Sparry | Medium-grained | Bedding can be picked out by weathering. | Variably ooidal and bioclastic. Weathering characteristics (Ancaster Stone often displays 'streaky bacon' texture). | Variable. Blocks in general tend to weather well, but will disaggregate, spall and generally fail with time. | Variably as a main walling stone, dressings and repair work. | Across the East Riding as dressings and replacement blocks. In its 'Cave Oolite' guise, used as a main walling stone in the Newbald-Cave-Brough area. | East Riding of Yorkshire Council
5308 | 5307 | Cave Oolite | Cave Marble | Limestone, high energy ooidal and bioclastic grainstones, with fine-grained weakly or non-ooidal, shelly and/or silty limestone and calcareous siltstone in lower part. | Not entered |  | Orange-brown colour in its most weathered state. | Jurassic | Cave Oolite [Obsolete name and code: SEE ULL] | Limestone, Ooidal | Medium-grained | Cross-bedding can be picked out by weathering. | Typically buff-coloured, ooidal and variably bioclastic limestone found to the north of the Humber. | Variable. Blocks in general tend to weather well, but will disaggregate, spall and generally fail with time. | Principally as a main walling stone, but has also seen use as dressings and seemingly for repair work. | Newbald-Cave-Brough area | East Riding of Yorkshire Council
432 | 431 | Lower Magnesian Limestone | Cadeby Stone | Dolostone, off-White to buff Grey, commonly oolitic (giving rise to a 'pin-pricked' appearance) or granular/saccaroidal. | White |  | White, milky white to pale yellow | Permian | Cadeby Formation | Dolostone |  |  |  |  | Building stone | Yorkshire and Humberside area | EastYorkshire & North & North East Lincolnshire
433 | 8 | Coal Measures Sandstone |  | Typically buff/ferruginous, medium-grained sandstones originating from a succession comprising alternations of sandstone, Grey siltstone and Grey mudstone, with frequent coal seams and seatearth horizons. | Pale Brown |  |  | Carboniferous | Pennine Coal Measures Group | Sandstone | Medium-grained |  |  |  | Building stone | Yorkshire and Humberside area | EastYorkshire & North & North East Lincolnshire
434 | 433 | Upper Coal Measures Sandstone |  | Pale Grey sandstone | Pale grey |  |  | Carboniferous | Pennine Upper Coal Measures Formation | Sandstone | Medium-grained |  |  |  | Building stone | Yorkshire and Humberside area | EastYorkshire & North & North East Lincolnshire
435 | 433 | Middle Coal Measures Sandstone |  | Pale Grey sandstone | Grey Brown |  |  | Carboniferous | Pennine Middle Coal Measures Formation | Sandstone | Medium-grained |  |  |  | Building stone | Yorkshire and Humberside area | EastYorkshire & North & North East Lincolnshire
436 | 435 | Mexborough Rock |  | Typically Brown sandstone, often carrying ferruginous concretions. | Buff ochre | Not entered |  | Carboniferous | Mexborough Rock | Sandstone | Medium-grained |  |  |  | Building stone | Yorkshire and Humberside area | EastYorkshire & North & North East Lincolnshire
437 | 433 | Lower Coal Measures Sandstone |  | Thinly bedded, slabby sandstone. | Grey Brown | Not entered |  | Carboniferous | Pennine Lower Coal Measures Formation | Sandstone | Medium-grained |  |  |  | Building stone | Yorkshire and Humberside area | EastYorkshire & North & North East Lincolnshire
439 | 438 | Millstone Grit |  | Fine- to very coarse-grained feldspathic sandstones (which are, at source, interbedded with Grey siltstones and mudstones, with subordinate marine shaly mudstone, claystone, coals and seatearths). | Brown | Not entered |  | Carboniferous | Millstone Grit Group [See also MIGR] | Sandstone | Coarse-grained |  |  |  | Building stone | Yorkshire and Humberside area | EastYorkshire & North & North East Lincolnshire
440 | 421 | Coralline Limestone |  | Ooidal and variably bioclastic limestone | Not entered | Not entered |  | Jurassic | Corallian Group | Limestone, Ooidal |  |  |  |  | Building stone | Yorkshire and Humberside area | EastYorkshire & North & North East Lincolnshire
441 | 440 | Coralline Oolite | Corallian Oolite | Limestone, Ooidal | Pale grey |  | White to pale-grey | Jurassic | Corallian Group | Limestone, Ooidal | Fine-grained | Mostly uniform, but some beds have thin laminae or clusters of shelly fossils. | Fine-grained, thin-bedded, porcellanous limestone with a small proportion of sponge spicules and occasional small shelly fossils, the latter often replaced by silica. Its compact nature made it highly suited to use as freestone and ashlar and in monumental sculpture. | Weathers pale-grey to white; siliceous and calcareous shelly fossils may stand proud. Very fine-grained variety was often delicately carved. | Building stone | Yorkshire and Humberside area | EastYorkshire & North & North East Lincolnshire
442 | 441 | Coral Rag |  | Generally small- to medium-size ashlar blocks with rounded margins. | Pale grey |  | Pale grey to yellow-grey | Jurassic | Coral Rag Member (Cleveland Basin) | Limestone, Bioclastic | Medium-grained |  | Generally a pale grey limestone with shelly fossils , weathering to pale yellow-grey. Sparse ooliths may be present; varies from a grainstone texture to sparse dispersed ooliths or no ooliths (e.g. Nunnington) where small-scale cross-lamination may be present in the fine-grained variety. Coral Rag shelly variety includes bivalves, brachiopods, echinoids, corals and ammonites; locally, calcitic fossils may be replaced by silica. | Weathers pale-grey; calcareous shelly fossils may stand proud. | Mostly used for ashlar as small to medium-size blocks, and as field walling stone. | Yorkshire and Humberside area | EastYorkshire & North & North East Lincolnshire
443 | 440 | Lower Calcareous Grit |  | Generally medium- to large blocks; readilly cut and sawn. Faces may be embellished by tooling, especially on good quality quoin stones. | Grey |  | Yellow-grey and pale yellow often with dark grey flecks. | Jurassic | Lower Calcareous Grit Formation | Sandstone, spicular | Fine-grained | Nodular burrow fabric may be present especially on weathered surfaces. | Pale yellow, fine-grained calcareous sandstone, with small 'pin-prick' sponge spicule grains that often weather out as small voids on weathered surfaces. Also characterised by Thalassinoides burrow-mottling (crustacean burrows) that are infilled with sponge spicules giving them a nodular appearance, especially on weathered faces of blocks. Calcitic shelly fossils, especially bivalves, may be present. | Prone to weathering over time especially where exposed to wind and rain. | Building stone | Yorkshire and Humberside area | EastYorkshire & North & North East Lincolnshire
444 | 1 | Ravenscar Group Sandstones |  | Sandstones and calcareous sandstones | Not entered | Not entered |  | Jurassic | Ravenscar Group | Sandstone |  |  |  |  | Building stone | Yorkshire and Humberside area | EastYorkshire & North & North East Lincolnshire
445 | 444 | Saltwick Sandstone |  | Strong siliceous cement is typical; graded bedding on cross-bedded foresets is common. Clear quartz granules may weather proud of medium-grained sandstone. | Brown |  | Yellow-brown and red-brown; often with dark grey alteration in former industrial areas. | Jurassic | Saltwick Formation | Sandstone, medium-grained | Coarse-grained | Cross-bedding may be present ; some beds may exhibit vertical carbonaceuos rootlet traces and fragments of fossil plants. | Medium- to coarse-grain size and absence of shelly fossils; commonly cross-bedded; occasional presence of dark grey carbonaceous rootlet traces; hard siliceous cement is characteristic. It is difficult to distinguish the Saltwick Formation sandstones from similar fluvio-deltaic sandstones higher in the Middle Jurassic succession, such as the Cloughton Formation and Scalby Formation. Generally, the Saltwick Formation sandstones including the 'Aislaby Stone' and 'Whitby Stone' and 'Bilsdale Stone' are coarser grained than the stratigraphically higher sandstones, although the Moor Grit Member (Scalby Formation) is an exception to this. | Generally a hard stone with strong surface 'casing'; may weather to softer stone and removal of exterior 'casing' where exposed to rain/water; examples of the latter can be seen at Mount Grace Priory. | Building stone | Yorkshire and Humberside area | EastYorkshire & North & North East Lincolnshire
446 | 445 | Aislaby Stone |  | Strong siliceous cement is typical; graded bedding on cross-bedded foresets is common. Clear quartz granules may weather proud of medium-grained sandstone. | Brown |  | Yellow-brown and red-brown; often with dark grey alteration in former industrial areas. | Jurassic | Saltwick Formation | Sandstone, medium-grained | Coarse-grained | Cross-bedding may be present ; some beds may exhibit vertical carbonaceuos rootlet traces and fragments of fossil plants. | Medium- to coarse-grain size and absence of shelly fossils; commonly cross-bedded; occasional presence of dark grey carbonaceous rootlet traces; hard siliceous cement is characteristic. It is difficult to distinguish the Saltwick Formation sandstones from similar fluvio-deltaic sandstones higher in the Middle Jurassic succession, such as the Cloughton Formation and Scalby Formation. Generally, the Saltwick Formation sandstones including the 'Aislaby Stone' and 'Whitby Stone' and 'Bilsdale Stone' are coarser grained than the stratigraphically higher sandstones, although the Moor Grit Member (Scalby Formation) is an exception to this. | Generally a hard stone with strong surface 'casing'; may weather to softer stone and removal of exterior 'casing' where exposed to rain/water; examples of the latter can be seen at Mount Grace Priory. | Building stone | Yorkshire and Humberside area | EastYorkshire & North & North East Lincolnshire
447 | 446 | Whitby Stone |  | Strong siliceous cement is typical; graded bedding on cross-bedded foresets is common. Clear quartz granules may weather proud of medium-grained sandstone. | Brown |  | Yellow-brown and red-brown; often with dark grey alteration in former industrial areas. | Jurassic | Saltwick Formation | Sandstone, medium-grained | Coarse-grained | Flagstones at Rosedale | Medium- to coarse-grain size and absence of shelly fossils; commonly cross-bedded; occasional presence of dark grey carbonaceous rootlet traces; hard siliceous cement is characteristic. It is difficult to distinguish the Saltwick Formation sandstones from similar fluvio-deltaic sandstones higher in the Middle Jurassic succession, such as the Cloughton Formation and Scalby Formation. Generally, the Saltwick Formation sandstones including the 'Aislaby Stone' and 'Whitby Stone' and 'Bilsdale Stone' are coarser grained than the stratigraphically higher sandstones, although the Moor Grit Member (Scalby Formation) is an exception to this. | Generally a hard stone with strong surface 'casing'; may weather to softer stone and removal of exterior 'casing' where exposed to rain/water; examples of the latter can be seen at Mount Grace Priory. | Building stone | Yorkshire and Humberside area | EastYorkshire & North & North East Lincolnshire
448 | 1 | Dogger Sandstone | Dogger Ironstone | Mineralogically, some of the beds on the the Spy Hill sandstone has a high percentage of clear quartz granules and Grey siderite pebbles. Berthierine ooids may be present in examples in the North York Moors. Commonly used as small (brick-size) to medium-size ashlar. | Brown |  | Brown to red-brown (ferruginous); grey siderite (iron carbonate) pebbles and large quartz granules may weather proud in the Spy Hill variety. | Jurassic | Dogger Formation | Sandstone, medium-grained | Medium-grained | Feint cross-bedding may be present. | The Spy Hill variety is charcterised by a red-brown weathered surface and occasional cross-bedding; grey siderite (iron carbonate) pebbles and large quartz granules may weather proud in the Spy Hill variety. Berthierine (chamosite) ooids and fossil wood fragments may be present. | A red-brown (ferruginous) surface crust may develop on weathered surface of the Spy Hill variety. | Building stone, ashlar | Yorkshire and Humberside area | EastYorkshire & North & North East Lincolnshire
450 | 449 | Sherwood Sandstone |  | Red sandstone | Red |  |  | Triassic | Sherwood Sandstone Group | Sandstone |  |  |  |  | Building stone | Yorkshire and Humberside area | EastYorkshire & North & North East Lincolnshire
451 | 1 | Elland Flags |  |  | Not entered |  |  | Carboniferous | Elland Flags | Sandstone | Fine-grained | Flaggy, micaceous |  |  | Building stone | Yorkshire and Humberside area | EastYorkshire & North & North East Lincolnshire
5324 | 1 | Lincolnshire Limestone |  | Limestone, typically calcilutites, peloidal wackestones and packstones in the lower part (Lower Lincolnshire Limestone) and high energy ooidal and shell fragmental grainstones in the upper part (Upper Lincolnshire Limestone). Commonly includes sandy lime. | White |  | Can take on a variety of pale colours when weathered (yellows, oranges, browns). | Jurassic | Lincolnshire Limestone Formation | Limestone, Ooidal, Shelly or Sparry | Medium-grained | Bedding can be picked out by weathering. | Variably ooidal and bioclastic. Weathering characteristics. | Variable. Blocks in general tend to weather well, but will disaggregate, spall and generally fail with time. | Walling | Within Kingston upon Hull city centre | Kingston upon Hull City Council
5318 | 1 | Cobbles | Boulders | Well-rounded lithic clasts of cobble- to boulder-grade (typically 10 to 30 cm in diameter, but sometimes more). Commonly composed of well cemented sandstone or quartzite, but a broad spectrum of rock types is represented. | Not entered |  | Variable (dependent on lithology) | Quaternary | Glacial deposits | Not entered | Medium-grained | Variable - strongly dependent on lithology. | Rounded, reworked rock fragments of cobble- or boulder-grade. Lithologically variable, but most likely to be of well-indurated sandstone/quartzite or of igneous origin. | Dependent on lithology, but generally robust having survived sedimentary recycling. | Used for walling purposes having received some or, on occasions, no dressing. Occasionally cut ahead of use. | Recorded only in Brigsley | North East Lincolnshire Council
5319 | 1 | Chalk | Clunch | Fine-grained, White or Grey carbonate lithology, which may or may not carry flint nodules. | Not entered |  | Colour dulls. Can take on shades of yellow and grey. | Cretaceous | Chalk Group | Chalk | Very fine-grained | Can be significantly fractured. See also descriptions of individual Chalk Group formations. | Fine-grained, calcareous nature. May carry flints. | Liable to fragment | Used as a walling stone either having been squared or having received little or no dressing. | To a limited degree in areas underlain by chalk. The likelihood is that much of the chalk seen, especially if it is white/off-white and flint-free, originates from the Flamborough Chalk Formation. | North East Lincolnshire Council
5320 | 1 | Flamborough Chalk | Chalk | White, well-bedded, flint-free chalk with common marl seams (typically about one per metre). | Not entered | Not entered |  | Cretaceous | Flamborough Chalk Formation | Chalk | Very fine-grained | Well-bedded; stylolitic seams present. | Flint-free chalk | Liable to fragment |  | To a limited extent within or close to its outcrop area. Much of the chalk encountered, especially if it is flint-free, likely originates from this unit. | North East Lincolnshire Council
5321 | 1 | Burnham Chalk | Chalk | White, thinly-bedded chalk with common tabular and discontinuous flint bands; sporadic marl seams. | Not entered | Not entered |  | Cretaceous | Burnham Chalk Formation | Chalk | Very fine-grained | Thinly-bedded | Common flint bands | Liable to fragment |  | To an uncertain extent within or close to its outcrop area; not specifically identified during the course of this study. | North East Lincolnshire Council
5322 | 1 | Welton Chalk | Chalk | White, massive or thickly-bedded chalk with common flint nodules ("burrow-form flints"), but generally lacking tabular flint bands; sporadic marl seams. | Not entered | Not entered |  | Cretaceous | Welton Chalk Formation | Chalk | Very fine-grained | Massive or thickly-bedded | Common flint nodules | Liable to fragment |  | To an uncertain extent within or close to its outcrop area; not specifically identified during the course of this study. | North East Lincolnshire Council
5323 | 1 | Lincolnshire Limestone |  | Limestone, typically calcilutites, peloidal wackestones and packstones in the lower part (Lower Lincolnshire Limestone) and high energy ooidal and shell fragmental grainstones in the upper part (Upper Lincolnshire Limestone). Commonly includes sandy lime. | White |  | Can take on a variety of pale colours when weathered (yellows, oranges, browns). | Jurassic | Lincolnshire Limestone Formation | Limestone, Ooidal, Shelly or Sparry | Medium-grained | Bedding can be picked out by weathering. | Variably ooidal and bioclastic. Weathering characteristics. | Variable. Blocks in general tend to weather well, but will disaggregate, spall and generally fail with time. | Dressings and repairs to main walling | Used in a number of ecclesiastical buildings for dressings and repairs. | North East Lincolnshire Council
5309 | 1 | Chalk | Clunch | Fine-grained, White or Grey carbonate lithology, which may or may not carry flint nodules. | Not entered |  | Colour dulls. Can take on shades of yellow and grey. | Cretaceous | Chalk Group | Chalk | Very fine-grained | Can be significantly fractured. See also descriptions of individual Chalk Group formations. | Fine-grained, calcareous nature. May carry flints. | Liable to fragment | Used as a walling stone either having been squared or having received little or no dressing. | To a limited degree in areas underlain by chalk. The likelihood is that much of the chalk seen, especially if it is white/off-white and flint-free, originates from the Flamborough Chalk Formation. | North Lincolnshire Council
5310 | 1 | Flamborough Chalk | Chalk | White, well-bedded, flint-free chalk with common marl seams (typically about one per metre). | Not entered | Not entered |  | Cretaceous | Flamborough Chalk Formation | Chalk | Very fine-grained | Well-bedded; stylolitic seams present. | Flint-free chalk | Liable to fragment |  | To a limited extent within or close to its outcrop area. Much of the chalk encountered, especially if it is flint-free, likely originates from this unit. | North Lincolnshire Council
5311 | 1 | Burnham Chalk | Chalk | White, thinly-bedded chalk with common tabular and discontinuous flint bands; sporadic marl seams. | Not entered | Not entered |  | Cretaceous | Burnham Chalk Formation | Chalk | Very fine-grained | Thinly-bedded | Common flint bands | Liable to fragment |  | To an uncertain extent within or close to its outcrop area; not specifically identified during the course of this study. | North Lincolnshire Council
5312 | 1 | Welton Chalk | Chalk | White, massive or thickly-bedded chalk with common flint nodules ("burrow-form flints"), but generally lacking tabular flint bands; sporadic marl seams. | Not entered | Not entered |  | Cretaceous | Welton Chalk Formation | Chalk | Very fine-grained | Massive or thickly-bedded | Common flint nodules | Liable to fragment |  | To an uncertain extent within or close to its outcrop area; not specifically identified during the course of this study. | North Lincolnshire Council
5313 | 1 | Ferriby Chalk | Chalk | Grey, soft, marly, flint-free chalk, typically weathering buff in exposures; locally includes pinkish bands; some harder, gritty, shell-debris-rich beds, and thin discrete marl seams. | Grey | Not entered |  | Cretaceous | Ferriby Chalk Formation | Chalk | Very fine-grained | Locally includes pinkish bands. Some harder, gritty, shell-debris-rich beds, and thin discrete marl seams also present. | Grey, soft, marly, flint-free chalk. | Liable to fragment |  | Not specifically identified during the course of this study. | North Lincolnshire Council
5314 | 1 | Lincolnshire Limestone |  | Limestone, typically calcilutites, peloidal wackestones and packstones in the lower part (Lower Lincolnshire Limestone) and high energy ooidal and shell fragmental grainstones in the upper part (Upper Lincolnshire Limestone). Commonly includes sandy lime. | White |  | Can take on a variety of pale colours when weathered (yellows, oranges, browns). | Jurassic | Lincolnshire Limestone Formation | Limestone, Ooidal, Shelly or Sparry | Medium-grained | Bedding can be picked out by weathering. | Variably ooidal and bioclastic. Weathering characteristics. | Variable. Blocks in general tend to weather well, but will disaggregate, spall and generally fail with time. | Dressings | Quite commonly seen in older buildings located on the N–S trending outcrop of the Lincolnshire Limestone Formation. More widely seen in ecclesiastical buildings as dressings. | North Lincolnshire Council
5315 | 5314 | Hibaldstow Limestone |  | Limestone, high-energy ooidal and shell bioclastic grainstones, with 'non-oolitic limestone containing spar-filled shells' (probably secondarily recrystallized and micritized limestone) at base. | Not entered | Not entered |  | Jurassic | Hibaldstow Limestone | Limestone, Ooidal, occasionally Shelly or Sparry | [5 empty] | Not specifically identified during the course of this study, but is almost certainly a source of some of the Lincolnshire Limestone encountered in North Lincolnshire. | North Lincolnshire Council
5316 | 5314 | Kirton Cementstones |  | Silicate- and calcareous mudstone, interbedded with thin and more or less argillaceous limestones (calcilutite and shelly and peloidal wackestone). Locally includes coralliferous limestone bodies (knoll reef). | Not entered | Not entered |  | Jurassic | Kirton Cementstone Beds | Mudstone and Limestone | [5 empty] | Recorded to only a limited degree during this study, but does see use as a rubblestone in areas where this Lincolnshire Limestone variant crops out. | North Lincolnshire Council
5317 | 1 | Frodingham Ironstone | Ironstone | Ferruginous, fossiliferous rock of variable appearance (reflecting the variable nature of its source unit, which comprises repeated alternations of grainstone-dominated ironstone and muddy ironstone including packstone, wackestone and mudstone). | Not entered |  | Strongly dependent on iron content. | Jurassic | Frodingham Ironstone Member | Ironstone |  |  | Variably, but typically strongly ferruginous limestone-mudstone. Commonly fossiliferous, with conspicuous Gryphaea. | Quite variable – some blocks weather well, others less so. | Walling | Features quite prominently in villages underlain by or located close to the outcrop of the Frodingham Ironstone. | North Lincolnshire Council
5325 | 5314 | Cave Oolite | Cave Marble | Limestone, high energy ooidal and bioclastic grainstones, with fine-grained weakly or non-ooidal, shelly and/or silty limestone and calcareous siltstone in lower part. | Not entered |  | Orange-brown colour in its most weathered state. | Jurassic | Cave Oolite [Obsolete name and code: SEE ULL] | Limestone, Ooidal | Medium-grained | Cross-bedding can be picked out by weathering. | Typically buff-coloured, ooidal and variably bioclastic limestone found to the north of the Humber. | Variable. Blocks in general tend to weather well, but will disaggregate, spall and generally fail with time. | Principally as a main walling stone, but has also seen use as dressings and seemingly for repair work. | Newbald-Cave-Brough area | North Lincolnshire Council
5326 | 5325 | Brantingham Stone | Cave Oolite | Limestone, high energy ooidal and bioclastic grainstones, with fine-grained weakly or non-ooidal, shelly and/or silty limestone and calcareous siltstone in lower part. | Not entered |  | Orange-brown colour in its most weathered state. | Jurassic | Cave Oolite [Obsolete name and code: SEE ULL] | Limestone, Ooidal | Medium-grained | Cross-bedding can be picked out by weathering. | Typically buff-coloured, ooidal and variably bioclastic limestone found to the north of the Humber. | Variable. Blocks in general tend to weather well, but will disaggregate, spall and generally fail with time. | Principally as a main walling stone, but has also seen use as dressings and seemingly for repair work. | Newbald-Cave-Brough area | North Lincolnshire Council

## East Yorkshire Sources
The Building Stones Database for England (BDSE) maps the building stone types found in each county. This spreadsheet includes three tabs with lists of (i) local building stones and their characteristics; (ii) known local sources such as quarries, mines, pits and delphs; and (iii) examples of local buildings. (Updated 2021, published 2022)
You can also explore the Building Stones Database map which contains information for all the counties.
Quarry Name | Alternative name | BSDE Quarry ID | Status | Status updated | Date opened | Date closed/ceased | National grid square | National grid easting | National grid northing | Mineral Planning Authority (MPA) | Commodity | Building stone name | Building Stone ID | BSDE entry number of buildings using this quarry source | BSDE entry number of buildings possibly using this quarry source | MPA_CODE
Little Catwick Quarry | - | 4776 | Ceased | 27/08/2019 |  |  | TQ | 512130 | 444625 | East Riding of Yorkshire Council | Sand & Gravel | Cobbles | 5301 |  |  | ERY
Swinescaif Quarry | South Cave Quarry | 1728 | Active | 14/02/2000 |  |  | SE | 493025 | 432495 | East Riding of Yorkshire Council | Chalk | Welton Chalk | 5305 |  |  | ERY
Sands Top | North Newbald Stone | 1735 | Ceased | 14/07/2004 |  |  | SE | 490630 | 436380 | East Riding of Yorkshire Council | Limestone | Cave Oolite | 5308 |  | 20071, 20072 | ERY
Everthorpe | - | 8820 | Ceased | 15/07/2004 |  |  | SE | 490722 | 433745 | East Riding of Yorkshire Council | Limestone | Cave Oolite | 5308 |  | 20053 | ERY
North Newbald | Newbald | 8876 | Ceased | 22/01/2010 |  |  | SE | 490805 | 436390 | East Riding of Yorkshire Council | Limestone | Cave Oolite | 5308 |  | 20071, 20072 | ERY
Brough Pits | - | 8877 | Ceased | 15/07/2004 |  |  | SE | 493770 | 427445 | East Riding of Yorkshire Council | Limestone | Cave Oolite | 5308 |  |  | ERY
Hessle | South Field | 8878 | Ceased | 22/01/2010 |  |  | TA | 502580 | 425825 | East Riding of Yorkshire Council | Chalk | Burnham Chalk | 5304 |  |  | ERY
Boynton Chalk Pit | - | 9498 | Ceased | 21/06/2004 |  |  | TA | 512840 | 467805 | East Riding of Yorkshire Council | Chalk | Flamborough Chalk | 5303 |  |  | ERY
Stepney | - | 17949 | Ceased | 28/07/2006 |  |  | TA | 517120 | 468370 | East Riding of Yorkshire Council | Chalk | Flamborough Chalk | 5303 |  |  | ERY
Grass Pits | - | 108447 | Ceased | 10/02/2010 |  |  | SE | 490454 | 436800 | East Riding of Yorkshire Council | Limestone | Cave Oolite | 5308 |  | 20071, 20072 | ERY
Grass Pits | - | 108448 | Ceased | 10/02/2010 |  |  | SE | 490489 | 436780 | East Riding of Yorkshire Council | Limestone | Cave Oolite | 5308 |  | 20071, 20072 | ERY
Grass Pits | - | 108449 | Ceased | 10/02/2010 |  |  | SE | 490491 | 436814 | East Riding of Yorkshire Council | Limestone | Cave Oolite | 5308 |  | 20071, 20072 | ERY
Grass Pits | - | 108450 | Ceased | 10/02/2010 |  |  | SE | 490502 | 436836 | East Riding of Yorkshire Council | Limestone | Cave Oolite | 5308 |  | 20071, 20072 | ERY
Grass Pits | - | 108451 | Ceased | 10/02/2010 |  |  | SE | 490538 | 436792 | East Riding of Yorkshire Council | Limestone | Cave Oolite | 5308 |  | 20071, 20072 | ERY
Grass Pits | - | 108452 | Ceased | 10/02/2010 |  |  | SE | 490547 | 436812 | East Riding of Yorkshire Council | Limestone | Cave Oolite | 5308 |  | 20071, 20072 | ERY
Grass Pits | - | 108453 | Ceased | 10/02/2010 |  |  | SE | 490546 | 436839 | East Riding of Yorkshire Council | Limestone | Cave Oolite | 5308 |  | 20071, 20072 | ERY
Grass Pits | - | 108454 | Ceased | 10/02/2010 |  |  | SE | 490521 | 436839 | East Riding of Yorkshire Council | Limestone | Cave Oolite | 5308 |  | 20071, 20072 | ERY
Grass Pits | - | 108455 | Ceased | 10/02/2010 |  |  | SE | 490587 | 436843 | East Riding of Yorkshire Council | Limestone | Cave Oolite | 5308 |  | 20071, 20072 | ERY
Grass Pits | - | 108456 | Ceased | 10/02/2010 |  |  | SE | 490645 | 436798 | East Riding of Yorkshire Council | Limestone | Cave Oolite | 5308 |  | 20071, 20072 | ERY
Grass Pits | - | 108457 | Ceased | 10/02/2010 |  |  | SE | 490517 | 436730 | East Riding of Yorkshire Council | Limestone | Cave Oolite | 5308 |  | 20071, 20072 | ERY
Grass Pits | - | 108458 | Ceased | 10/02/2010 |  |  | SE | 490541 | 436712 | East Riding of Yorkshire Council | Limestone | Cave Oolite | 5308 |  | 20071, 20072 | ERY
Grass Pits | - | 108459 | Ceased | 10/02/2010 |  |  | SE | 490570 | 436711 | East Riding of Yorkshire Council | Limestone | Cave Oolite | 5308 |  | 20071, 20072 | ERY
Grass Pits | - | 108460 | Ceased | 10/02/2010 |  |  | SE | 490597 | 436736 | East Riding of Yorkshire Council | Limestone | Cave Oolite | 5308 |  | 20071, 20072 | ERY
Grass Pits | - | 108461 | Ceased | 10/02/2010 |  |  | SE | 490638 | 436720 | East Riding of Yorkshire Council | Limestone | Cave Oolite | 5308 |  | 20071, 20072 | ERY
Grass Pits | - | 108462 | Ceased | 10/02/2010 |  |  | SE | 490663 | 436721 | East Riding of Yorkshire Council | Limestone | Cave Oolite | 5308 |  | 20071, 20072 | ERY
Grass Pits | - | 108463 | Ceased | 10/02/2010 |  |  | SE | 490659 | 436743 | East Riding of Yorkshire Council | Limestone | Cave Oolite | 5308 |  | 20071, 20072 | ERY
Grass Pits | - | 108464 | Ceased | 10/02/2010 |  |  | SE | 490710 | 436723 | East Riding of Yorkshire Council | Limestone | Cave Oolite | 5308 |  | 20071, 20072 | ERY
Sancton Gravel Pit | - | 11151 | Ceased | 14/07/2004 |  |  | SE | 490245 | 439390 | East Riding of Yorkshire Council | Limestone | Cave Oolite | 5308 |  | 20077, 20078 | ERY
Brantingham | Cockle Pits | 3222 | Ceased | 14/02/2000 |  |  | SE | 493200 | 428740 | North Lincolnshire Council | Limestone | Brantingham Stone | 5326 |  |  | NLN
Hibaldstow | - | 9038 | Ceased | 07/01/2010 |  |  | SE | 497635 | 401875 | North Lincolnshire Council | Limestone | Hibaldstow Limestone | 5315 |  |  | NLN
Frodingham | - | 9039 | Ceased | 07/01/2010 |  |  | SE | 491175 | 410315 | North Lincolnshire Council | Ironstone | Frodingham Ironstone | 5317 |  |  | NLN
Slate House Quarry | Hibaldstow | 78444 | Active | 18/05/2009 |  |  | SE | 497290 | 400830 | North Lincolnshire Council | Limestone | Hibaldstow Limestone | 5315 |  |  | NLN
Worlaby | - | 132930 | Ceased | 05/11/2010 |  |  | TA | 503123 | 415066 | North Lincolnshire Council | Chalk | Welton Chalk | 5312 |  |  | NLN
Bonby Lodge Stone Pit | - | 132938 | Ceased | 05/11/2010 |  |  | TA | 502084 | 417226 | North Lincolnshire Council | Chalk | Welton Chalk | 5312 |  |  | NLN
Manor Farm Stone Pit | - | 132939 | Ceased | 05/11/2010 |  |  | TA | 502044 | 415794 | North Lincolnshire Council | Chalk | Welton Chalk | 5312 |  |  | NLN

## East Yorkshire Buildings
The Building Stones Database for England (BDSE) maps the building stone types found in each county. This spreadsheet includes three tabs with lists of (i) local building stones and their characteristics; (ii) known local sources such as quarries, mines, pits and delphs; and (iii) examples of local buildings. (Updated 2021, published 2022)
You can also explore the Building Stones Database map which contains information for all the counties.
Name | Alternative names | Construction type | BSDE Entry Number | Address | Location | Parish | Architectural description | Statutory protection (Listed building - LB, grades - I, II*, II) | National grid square | National grid easting | National grid northing | Stone type | Building stone used | Definite source of stone (BSDE Quarry ID) | Possible source of stone (BSDE Quarry ID) | Roofing material | Mineral Planning Authority (MPA)
Church of St Bartholomew |  | Building | 20001 | Church Street, AldBrough, Hull | Aldbrough |  | Three-stage west tower, 4-bay aisled nave with south porch. Coursed cobbles with limestone dressings and red brick to tower parapet. Slate roof. | Listed Status: LBII* | TA | 524421 | 438718 | Boulders or cobbles | Cobbles , Cave Oolite , Slate , Lower Magnesian Limestone |  |  | Slate | East Riding of Yorkshire Council
Church of All Saints |  | Building | 20002 | Sands Lane, Barmston, Driffield | Barmston |  | Two-stage SW tower, 3-bay nave with 2-bay south aisle and south porch, 2-bay chancel. Coursed cobbles and rubblestone with ashlar dressings (identity TBC) and Welsh slate roof. | Listed Status: LBII* | TA | 515652 | 458857 | Boulders or cobbles | Cobbles , Slate |  |  | Slate | East Riding of Yorkshire Council
Bempton |  | Village | 20003 | Bempton, Bridlington | Bempton |  | Chalk rubblestone common along with assorted cobbles in local houses, farm buildings and general walling. |  | TA | 519093 | 472113 | Chalk | Flamborough Chalk , Cobbles |  | 123635,123639,123572 |  | East Riding of Yorkshire Council
Church of St Michael |  | Building | 20004 | Church Lane, Bempton, Bridlington | Bempton |  | Two-bay chancel, 4-bay aisled nave, south porch, and west tower. Fine-grained, yellow-brown, cross-bedded sandstone with sporadic ironstone concretions. Chalk footings on one aisle, and boulders/cobbles feature in tower footings. Sandstone blocks in tower commonly contain large bivalves. Some repairs with Aislaby Sandstone. Chalk used internally. Brick chancel partly pebble dashed; slate roofs. | Listed Status: LBI | TA | 519112 | 472097 | Sandstone | Lower Calcareous Grit , Aislaby Stone , Chalk , Cobbles , Slate |  |  | Slate | East Riding of Yorkshire Council
Bempton House |  | Building | 20005 | Poor Peoples Lane (St Michael's Walk), Bempton, Bridlington | Bempton |  | Converted barn adjacent to Bempton House, built from chalk rubble (Flamborough Chalk Formation). Red pantile roof. | Listed Status: LBII* | TA | 519184 | 472143 | Chalk | Flamborough Chalk |  | 123635,123639,123572 |  | East Riding of Yorkshire Council
Bessingby |  | Village | 20006 | Bessingby, Bridlington | Bessingby |  | Generally brick with Chalk blocks. |  | TA | 515900 | 465949 | Chalk | Flamborough Chalk |  |  |  | East Riding of Yorkshire Council
Church of St Magnus |  | Building | 20007 | Main Street, Bessingby, Bridlington | Bessingby |  | Nave and aisles, no transepts. C14 style. Central tower with crenellated parapet and short recessed spire with weathervane. Faced with Whitby (Aislaby) Stone ashlar. Red clay tile roofs. Internally faced with red Dumfriesshire sandstone & with Ancaster Lincolnshire Limestone. | Listed Status: LBII* | TA | 515900 | 465949 | Sandstone | Aislaby Stone |  |  |  | East Riding of Yorkshire Council
The Parish Church of St Mary |  | Building | 20008 | Hengate, Beverley, Beverley | Beverley |  | Six-bay aisled nave with west door and south porch. Central tower. Three-bay transepts with SE aisle and NE chapel. Five-bay aisled chancel with square east end and N chapel. Lower Magnesian Limestone (Tadcaster quarries). Lead roof. | Listed Status: LBII* | TA | 503148 | 439802 | Dolostone | Lower Magnesian Limestone |  |  |  | East Riding of Yorkshire Council
The Minster Church of St John |  | Building | 20009 | Minster Yard North, Beverley, Beverley | Beverley |  | Cruciform plan of 7-bay aisled chancel with square east end and single-bay eastern transepts, aisled to east. 3-bay aisled main transepts. Central tower. ll-bay aisled nave with north porch and twin-towered west front. Ashlared Magnesian Limestone (Tadcaster), Purbeck Limestone columns internally. | Listed Status: LBII* | TA | 503757 | 439255 | Dolostone | Lower Magnesian Limestone |  |  |  | East Riding of Yorkshire Council
Church of St Peter |  | Building | 20010 | Church Lane, Bilton, Hull | Bilton |  | Four-bay nave and 2-bay chancel in one; south porch and north vestry. Double bell-cote to west end. Early English style. Ashlared Millstone Grit. Graduated stone slate roof from Bradford. | Listed Status: LBII* | TA | 515631 | 432719 | Sandstone, coarse-grained | Millstone Grit , Elland Flags |  |  |  | East Riding of Yorkshire Council
Church of All Saints |  | Building | 20011 | Church Lane, Bishop Burton, Beverley | Bishop Burton |  | Three-stage west tower, 4-bay aisled nave, 3-bay chancel with south vestry. Re-faced with pale yellow, porcellanous, cellular Magnesian Limestone ashlar; re-faced chancel with sandstone (medium to coarse-grained, pale buff with ferruginous concretions, x-bedded); tower of oolidal limestone (presumably Cave Oolite). | Listed Status: LBII* | SE | 499050 | 439731 | Dolostone | Lower Magnesian Limestone , Slate , Cave Oolite , Upper Coal Measures Sandstone |  |  | Slate | East Riding of Yorkshire Council
Church of St Edith |  | Building | 20012 | Hill Farm Court, Bishop Wilton, York | Bishop Wilton |  | C12 chancel, C12 nave with C13 aisles (rebuilt C14), early C14 north transept, late C14 west tower and spire, C19 south porch. Restored 1858-59 for Sir Tatton Sykes by J L Pearson. Pale yellow-buff, sandstone with ferruginous concretions cavernous weathering in places; presumably Upper Jurassic (Calcareous Grit). | Listed Status: LBII* | SE | 479823 | 455211 | Sandstone | Lower Calcareous Grit |  |  |  | East Riding of Yorkshire Council
Church of Holy Trinity |  | Building | 20013 | Blacktoft Lane, Blacktoft, Goole | Blacktoft |  | West tower, 4-bay nave with north vestry, apsidal chancel. Perpendicular style. Lower courses (below sill level) of ashlared white Magnesian Limestone; upper courses of pale yellow-brown sandstone with ferruginous concretions (Mexborough Rock). | Listed Status: LBII* | SE | 484116 | 424305 | Dolostone | Lower Magnesian Limestone , Slate , Mexborough Rock |  |  | Slate | East Riding of Yorkshire Council
Church of St Mary |  | Building | 20014 | Church Lane, Brandesburton, Driffield | Brandesburton |  | West tower, 5-bay aisled nave with south porch, 3-bay chancel with north vestry. Coursed cobbles, late mediaeval red brick, stone dressings, tiled roofs. | Listed Status: LBII* | TA | 511944 | 447645 | Boulders or cobbles | Cobbles |  |  |  | East Riding of Yorkshire Council
Church of St Mary |  | Building | 20015 | Church Lane, Brandesburton, Driffield | Brandesburton |  | West tower, 5-bay aisled nave with south porch, 3-bay chancel with north vestry. Coursed cobblestone and rubble. | Listed Status: LBII* | TA | 511946 | 447643 | Boulders or cobbles | Cobbles |  |  |  | East Riding of Yorkshire Council
Brantingham |  | Village | 20016 | Brantingham, Brough | Brantingham |  | Ooidal limestone rubble, with brick tumbling in places. |  | SE | 494377 | 430084 | Limestone, Ooidal | Cave Oolite |  |  |  | East Riding of Yorkshire Council
Church of All Saints |  | Building | 20017 | Dale Road, Brantingham, Brough | Brantingham |  | Two-stage west tower, 3-bay nave with south porch and north and south transepts, 2-bay chancel. C12 origins, largely rebuilt 1872 by G E Street using old materials. Coursed ooidal limestone rubble, ashlar dressings; pantiled roofs. | Listed Status: LBII* | SE | 494377 | 430084 | Limestone, Ooidal | Cave Oolite |  |  |  | East Riding of Yorkshire Council
Church of the Holy Trinity |  | Building | 20018 | Gladstone Terrace, Bridlington, Bridlington | Bridlington |  | Late C13 style. Rock-faced Busca Gill stone with Whitby (Aislaby) Stone dressings. | Listed Status: LBII* | TA | 518830 | 467172 | Sandstone | Saltwick Sandstone , Slate |  |  | Slate | East Riding of Yorkshire Council
Church of St Mary |  | Building | 20019 | Main Street, Broomfleet, Brough | Broomfleet |  | Four-bay nave with north tower forming entrance porch to second bay, 2-bay chancel. Geometric style. Cave Oolite, brown, limestone rubble with ashlar dressings; Welsh slate roof. | Listed Status: LBII* | SE | 488160 | 427228 | Limestone, Ooidal | Cave Oolite , Slate |  |  | Slate | East Riding of Yorkshire Council
Farm buildings |  | Building | 20020 | Buckton Gate, Buckton, Bridlington | Buckton |  | Chalk farm buildings with some red brick (e.g. on quoins). |  | TA | 518190 | 472502 | Chalk | Chalk |  |  |  | East Riding of Yorkshire Council
Buckton Hall |  | Building | 20021 | Buckton, Bridlington | Buckton |  | Square plan. Symmetrical elevation of 3 storeys and basement, 5 bays 2:1:2. Chalk ashlar (Flamborough Chalk Formation) with stone dressings; brick parapet; concrete roof. | Listed Status: LBII* | TA | 516979 | 473740 | Chalk | Chalk |  |  | Other | East Riding of Yorkshire Council
Church of St Andrew |  | Building | 20022 | Main Street, Bugthorpe, York | Bugthorpe |  | C12 chancel arch, chancel c.1300, C15 west tower, C19 nave. Tower = yellow-brown medium-grained sandstone; Nave = pale, very coarsely bioclastic limestone with pale yellow sandstone (with iron nodules) for mouldings; Chancel = large blocks of yellow-brown, medium- to coarse-grained sandstone ashlar showing cavernous weathering; patched with pale yellow blocks of Magnesian Limestone. | Listed Status: LBII* | SE | 477248 | 457881 | Sandstone | Lower Calcareous Grit , Lower Magnesian Limestone , Coral Rag |  |  |  | East Riding of Yorkshire Council
Burton Fleming |  | Village | 20023 | Burton Fleming, Driffield | Burton Fleming |  | Squared Chalk rubblestone features in the walls of farm buildings within the village. |  | TA | 508277 | 472355 | Chalk | Chalk |  |  |  | East Riding of Yorkshire Council
Church of St Cuthbert |  | Building | 20024 | Front Street, Burton Fleming, Driffield | Burton Fleming |  | West tower, 4-bay nave, 2-bay chancel. South aisle demolished. C12 arcade and chancel, early C13 west tower. Nave, south porch, and chancel extensively remodelled in C17 and C18. Nave, chancel, south porch = grey and buff sandstone ashlar (including re-used blocks), cobbles/boulders and extensive brick (variably rendered). Tower = grey and buff quartzose sandstone ashlar (presumably Corallian Group, but further examination required to rule out a Ravenscar Group source). Plain tiled roofs. | Listed Status: LBII* | TA | 508346 | 472367 | Sandstone | Lower Calcareous Grit , Cobbles |  |  |  | East Riding of Yorkshire Council
Church of St Peter & St Paul |  | Building | 20025 | Church Street, Burton Pidsea, Hull | Burton Pidsea |  | Three-stage west tower, 4-bay aisled nave (the tower occupying the west bay) and south porch; 2-bay chancel with south chapel and north vestry. Cobbles with limestone dressings. | Listed Status: LBII* | TA | 525196 | 431101 | Boulders or cobbles | Cobbles , Slate |  |  | Slate | East Riding of Yorkshire Council
Carnaby |  | Village | 20026 | Carnaby, Bridlington | Carnaby |  | Scattered Chalk buildings within village. |  | TA | 514466 | 465591 | Chalk | Flamborough Chalk |  |  |  | East Riding of Yorkshire Council
Church of St John the Baptist |  | Building | 20027 | Church Lane, Carnaby, Bridlington | Carnaby |  | Three-stage west tower, nave with 5-bay south aisle and clerestory to south side, single-bay chancel. Magnesian Limestone tower, pinkish-red brick nave and chancel, the lower courses of limestone, with ashlar dressings; pantile roof. | Listed Status: LBII* | TA | 514466 | 465591 | Dolostone | Lower Magnesian Limestone |  |  |  | East Riding of Yorkshire Council
Church of St Michael |  | Building | 20028 | Church Lane, Catwick, Beverley | Catwick |  | C15 west tower, remainder 1862. West tower, 4-bay nave with transepts, 2-bay chancel. C19 part in Gothic Revival style. Coursed cobbles with stone dressings, some brick to west tower. Graduated slate roof. | Listed Status: LBII* | TA | 513088 | 445388 | Boulders or cobbles | Cobbles , Slate |  |  | Slate | East Riding of Yorkshire Council
Easington |  | Village | 20029 | Easington, Hull | Easington |  | Cobble-built walls common in village. Houses/cottages use brick for quoins and door/window surrounds. |  | TA | 539891 | 419170 | Boulders or cobbles | Cobbles |  |  |  | East Riding of Yorkshire Council
Church of All Saints |  | Building | 20030 | Easington, Hull | Easington |  | West tower, 3-bay nave with 3-bay north aisle, 4-bay south aisle with south porch, 3-bay chancel. Cobbles with (?)re-used Roche Abbey Magnesian Limestone ashlar. | Listed Status: LBI | TA | 539891 | 419170 | Boulders or cobbles | Cobbles , Lower Magnesian Limestone |  |  |  | East Riding of Yorkshire Council
Church of St Michael |  | Building | 20031 | East Garton, Hull | East Garton |  | Largely coursed assorted cobbles/boulders with Magnesian Limestone dressings; brick-dominated south porch. | Listed Status: LBI | TA | 527045 | 435452 | Boulders or cobbles | Cobbles , Lower Magnesian Limestone |  |  |  | East Riding of Yorkshire Council
Church of St Michael |  | Building | 20032 | High Street, Eastrington, Goole | Eastrington |  | C11 or C12 in origin, with most of remaining fabric of C13, C14 and C15. West tower with clasping aisles, 3-bay nave with aisles, 3-bay chancel with chapels, clerestories to nave and chancel. Tower and structure in general = ooidal/cellular Magnesian Limestone with occasional buff Cave Oolite blocks. Lead roof. | Listed Status: LBII* | SE | 479648 | 429975 | Dolostone | Lower Magnesian Limestone , Cave Oolite |  |  |  | East Riding of Yorkshire Council
Ellerker |  | Village | 20033 | Main Street, Ellerker, Brough | Ellerker |  | Two storeys, single bay. Probably late C18. Local Cave Oolite rubblestone with brick dressings. | Listed Status: LBII* | SE | 492132 | 429490 | Limestone, Ooidal | Cave Oolite |  |  |  | East Riding of Yorkshire Council
St Anne's Chapel of Ease |  | Building | 20034 | Main Street, Ellerker, Brough | Ellerker |  | Three-bay nave with south porch and west bellcote; single-bay chancel. Coursed rubble (of local Cave Oolite) with not insignificant amounts of Magnesian Limestone (buttresses, quoins); (?)Mexborough Rock sandstone dressings. Welsh slate roofs. | Listed Status: LBII* | SE | 492191 | 429421 | Limestone, Ooidal | Cave Oolite , Mexborough Rock , Lower Magnesian Limestone , Slate |  |  | Slate | East Riding of Yorkshire Council
Elloughton |  | Village | 20035 | Elloughton, Brough | Elloughton |  | Village of small farmsteads and isolated houses of local ooidal limestone (Cave Oolite). | Listed Status: LBII* | SE | 494433 | 428241 | Limestone, Ooidal | Cave Oolite |  |  |  | East Riding of Yorkshire Council
Church of St Mary |  | Building | 20036 | Church Lane, Elloughton, Brough | Elloughton |  | C15 west tower, remainder rebuilt in Early English style, reusing some old materials, by J L Pearson 1844-6. Two-stage west tower, 2-bay nave with south porch and single-bay transepts, 3-bay chancel. Magnesian Limestone (Tadcaster Stone?) tower; elsewhere, coursed ooidal limestone rubble with some Magnesian Limestone and Aislaby-like sandstone; Mexborough Rock dressings. Slate roofs. | Listed Status: LBII* | SE | 494433 | 428241 | Dolostone | Lower Magnesian Limestone , Aislaby Stone , Cave Oolite , Slate , Mexborough Rock |  |  | Slate | East Riding of Yorkshire Council
Church of St Lawrence |  | Building | 20037 | Front Lane, Elstronwick, Hull | Elstronwick |  | Three-bay nave with west bell-cote, 2-bay chancel. Gothic Revival style. Coursed cobblestones (cut in the case of the nave) with freestone dressings (identity TBC). Graduated slate roofs. | Listed Status: LBII* | TA | 523549 | 432281 | Boulders or cobbles | Cobbles , Slate |  |  | Slate | East Riding of Yorkshire Council
Church of St Everilda |  | Building | 20038 | Main Street, Everingham, York | Everingham |  | West tower (early C13, raised C15, remodelled 1588) with west porch, 3-bay nave with canted apse. Tower = yellow-brown Jurassic ooidal limestone (presumably Cave Oolite), with Magnesian Limestone quoins; largely rendered Calcareous Grit also features around west door. Red brick elsewhere. Slate roof. | Listed Status: LBII* | SE | 480404 | 442313 | Limestone, Ooidal | Cave Oolite , Slate , Lower Magnesian Limestone |  |  | Slate | East Riding of Yorkshire Council
Church of St Martin |  | Building | 20039 | Back Lane, Fangfoss, York | Fangfoss |  | C12 or earlier origins, rebuilt 1849-50 by Chantrell. Re-used ashlar. 5 1/2-bay nave with west bellcote, 3-bay chancel. Pale yellow-buff, sandstone, presumably Upper Jurassic (Calcareous Grit); orange red discolouration on many blocks. Occasional blocks of Magnesium Limestone and one decorative string. | Listed Status: LBII* | SE | 476688 | 453346 | Sandstone | Lower Calcareous Grit , Slate , Lower Magnesian Limestone |  |  | Slate | East Riding of Yorkshire Council
Church of St Mary |  | Building | 20040 | Fimber, Driffield | Fimber |  | 1869-1871 by G E Street for Sir Tatton Sykes, 5th Baronet of Sledmere. Ashlar with stone slate roof to tower and plain tile roof. Gothic Revival style. Whitby Stone (Aislaby Sandstone) throughout. | Listed Status: LBII* | SE | 489425 | 460623 | Sandstone | Aislaby Stone |  |  |  | East Riding of Yorkshire Council
Cottages |  | Building | 20041 | Church Street, Flamborough, Bridlington | Flamborough |  | Cottages C19 adjacent to Church Yard built from chalk rubble (Burnham Chalk Formation) with brick window surrounds and lintels; lower courses of brick. Red pantile roof. |  | TA | 522546 | 470168 | Chalk | Flamborough Chalk |  | 123579,123571,123570 |  | East Riding of Yorkshire Council
Cottages |  | Building | 20042 | West Street, Flamborough, Bridlington | Flamborough |  | Cottages C19 built from chalk rubble (Burnham Chalk Formation) with brick window surrounds and keystone architraves; sandstone lintels; lower courses of boulders and cobbles derived from local till (boulder clay). Red pantile roof. |  | TA | 522511 | 470160 | Chalk | Flamborough Chalk , Cobbles |  | 123579,123571,123570 |  | East Riding of Yorkshire Council
The Old Lighthouse |  | Other | 20043 | Lighthouse Road, Flamborough, Bridlington | Flamborough |  | Former lighthouse of 1674. Octagonal tower of 4 stages and brick parapet, all marked by moulded string-courses. Coursed chalk rubble with Jurassic sandstone dressings; later repairs in red and light brown brick. | Listed Status: LBI | TA | 524966 | 470811 | Chalk | Chalk |  |  |  | East Riding of Yorkshire Council
Flamborough Castle |  | Building | 20044 | Flamborough, Bridlington | Flamborough |  | Mid C14. Originally rectangular on plan, 3 sides only now surviving. Coursed squared chalk rubble with some patching in red brick. | Listed Status: LBII* | TA | 522615 | 470351 | Chalk | Chalk |  |  |  | East Riding of Yorkshire Council
Church of St Mary |  | Building | 20045 | Church Lane, Fridaythorpe, Driffield | Fridaythorpe |  | C12 origins including south door and chancel arch of c.1140 and tower of c.1190. Original ashlar of pale grey to yellow-brown sandstone (Calcareous Grit), replaced with ooidal and bioclastic limestone (Corallian Limestone). Porch and north aisle also of Corallian Limestone. | Listed Status: LBII* | SE | 487470 | 459262 | Sandstone | Lower Calcareous Grit , Coralline Oolite |  |  |  | East Riding of Yorkshire Council
The Old Hall |  | Building | 20046 | Wateringdike Lane, Goodmanham, York | Goodmanham |  | House, now three cottages. C17 or earlier origins, considerably remodelled in C18. Coursed ooidal and bioclastic limestone rubble. | Listed Status: LBII* | SE | 488996 | 443173 | Limestone, Ooidal | Cave Oolite |  |  |  | East Riding of Yorkshire Council
Church of All Hallows |  | Building | 20047 | Main Street, Goodmanham, York | Goodmanham |  | C7 origins. West tower, 3-bay nave with north aisle and south porch, 4-bay chancel. Ooidal and bioclastic limestone ashlar, coursed squared sandstone rubble. Lead roofs. | Listed Status: LBII* | SE | 488987 | 443143 | Limestone, Ooidal | Cave Oolite , Aislaby Stone |  |  |  | East Riding of Yorkshire Council
Church of St Ethelburga |  | Building | 20048 | Beacon Road, Great Givendale, York | Great Givendale |  | Rebuilt 1849, using old materials, by W H Dykes. Nave with twin bellcote, chancel. Ashlared medium-grained, yellow-buff sandstone, presumably Upper Jurassic (Calcareous Grit). Occasional ooidal and bioclastic limestone repair blocks (presumably Lincolnshire Limestone). | Listed Status: LBII* | SE | 481332 | 453879 | Sandstone | Lower Calcareous Grit , Lincolnshire Limestone , Slate |  |  | Slate | East Riding of Yorkshire Council
Church of St Nicholas |  | Building | 20049 | Grindale, Bridlington | Grindale |  | Victorian church (1874), 'out-of-orientation'. Strongly tooled Aislaby Sandstone ashlar. |  | TA | 513298 | 471157 | Sandstone | Aislaby Stone , Slate |  |  | Slate | East Riding of Yorkshire Council
Church of St Augustine |  | Building | 20050 | Church Gate, Hedon, Hull | Hedon |  | C13 parish church of national importance; little altered except for the crossing tower of 1428, and the restoration of 1868-76 by G E Street. | Listed Status: LBI | TA | 518831 | 428740 | Dolostone | Lower Magnesian Limestone , Slate |  |  | Slate | East Riding of Yorkshire Council
Church of All Saints |  | Building | 20051 | Holme-on-Spalding-Moor, York | Holme-on-Spalding-Moor |  | Enclosed west tower, 4-bay aisled nave with south porch. 2-bay chancel with north chapel. Tower: lower part = ooidal limestone and ooidal 'ironstone' rubble (the latter with large bivalves); upper part = fine-grained sandstone ashlar. Some buff, thinly bedded ooidal limestone. Buttresses of ferruginous sandstone with some large blocks of Magnesian Limestone (e.g. buttresses of south aisle). | Listed Status: LBII* | SE | 482099 | 438940 | Sandstone | Lower Calcareous Grit , Lincolnshire Limestone , Lower Magnesian Limestone |  |  |  | East Riding of Yorkshire Council
Church of St Nicholas |  | Building | 20052 | Hornsea, Hornsea | Hornsea |  | West tower, 4-bay aisled nave with south porch (formerly with south chapel), 4-bay chancel with north and south aisled chapels and eastern crypt. Coursed cobblestones with ashlar dressings (identity TBC). | Listed Status: LBII* | TA | 520098 | 447641 | Boulders or cobbles | Cobbles |  |  |  | East Riding of Yorkshire Council
Church of St Oswald |  | Building | 20053 | Main Street, Hotham, York | Hotham |  | West tower, 3-bay nave with single-bay extension to north, 2-bay chancel with vestry to north. Early C12 tower restored in 1789; early C19 extension to nave; nave and chancel heavily restored 1905 by F S Brodrick. Ooidal and bioclastic limestone ashlar and rubble, with brick nave extension. Plain tile roof. | Listed Status: LBII* | SE | 489440 | 434580 | Limestone, Ooidal | Cave Oolite |  | 8820,12900,12899,123222 |  | East Riding of Yorkshire Council
Minister Church of St Peter and St Paul |  | Building | 20054 | Vicar Lane, Howden, Goole | Howden |  | Collegiate church including the Grammar School and attached chapter house. Begun c.1270-1275 with transepts. Six-bay aisled nave with grammar school to two westernmost bays on south side and porch to third bay; central tower with north and south transepts, both with east chapels; 6-bay aisled choir with chapter house, linking passage and chapel or vestry to south. Magnesian Limestone ashlar. Copper and timber roofs. | Listed Status: LBII* | SE | 474803 | 428248 | Dolostone | Lower Magnesian Limestone |  |  |  | East Riding of Yorkshire Council
Huggate |  | Village | 20055 | Huggate, York | Huggate |  | Cottage and general walling features Chalk, brick and occasional blocks of coarsely bioclastic limestone (Coral Rag). |  | SE | 488228 | 455510 | Chalk | Chalk , Coral Rag |  |  |  | East Riding of Yorkshire Council
Church of St Mary |  | Building | 20056 | Church Street, Huggate, York | Huggate |  | West tower with recessed spire, 4-bay nave, single-bay chancel. C19 south porch and south vestry. Large pale yellow, ashlar sandstone block (presumably Upper Jurassic) with Magnesian Limestone repairs. | Listed Status: LBII* | SE | 488228 | 455510 | Sandstone | Lower Calcareous Grit , Lower Magnesian Limestone , Slate |  |  | Slate | East Riding of Yorkshire Council
Church of St Nicholas |  | Building | 20057 | Church Lane, Keyingham, Hull | Keyingham |  | West tower, 4-bay aisled nave with south porch and north door, 3-bay chancel with 2-bay chapel of St Michael adjoining to south. Magnesian Limestone limestone ashlar tower and also used for dressings (yellow, coarsely ooidal and white finely crystalline for door and window mouldings). Cobbles assorted, brick and some chalk feature elsewhere. Lead roofs. | Listed Status: LBII* | TA | 524517 | 425499 | Dolostone | Lower Magnesian Limestone , Chalk , Cobbles |  |  |  | East Riding of Yorkshire Council
Church of All Saints |  | Building | 20058 | Church Lane, Kilham, Driffield | Kilham |  | C12 nave, early C14 chancel, C15 west tower, C17 south porch. Sandstone ashlar, yellow-brown, medium-grained, weathering badly in places. Wood-framed windows! Chancel of similar sandstone, but with 'ironstone' replacement = Dogger sandstone. | Listed Status: LBI | TA | 506424 | 464405 | Sandstone | Lower Calcareous Grit , Slate , Dogger Sandstone |  |  | Slate | East Riding of Yorkshire Council
Church of All Saints |  | Building | 20059 | Painsthorpe Lane, Kirby Underdale, York | Kirby Underdale |  | West tower and nave, mid C12 arcades, chancel and south porch 1870-1871 by G E Street. Tower = pale yellow sandstone and coarsely ooidal limestone; nave = large blocks of greenish-grey to yellow-brown sandstone, with occasional ferruginous concretions; grey sandstone in buttresses = Aislaby Sandstone. Some cellular Magnesian Limestone repair work. | Listed Status: LBI | SE | 480842 | 458588 | Sandstone | Lower Calcareous Grit , Aislaby Stone , Lower Magnesian Limestone , Slate , Coral Rag |  |  | Slate | East Riding of Yorkshire Council
Church of St Peter |  | Building | 20060 | Church Lane, Langtoft, Driffield | Langtoft |  | C13 west tower and south arcade, C14 chancel, north aisle added and church restored 1900-3 by Hodgson Fowler for Sir Tatton Skyes. Ashlar, lead roofs. Chancel of fine-grained, yellow-brown sandstone; nave and aisles re-faced with ooidal and bioclastic limestone (Corallian) and yellow-brown sandstone. Tower of yellow-brown sandstone with occasional blocks of ooidal Corallian Limestone. | Listed Status: LBII* | TA | 500830 | 467017 | Sandstone | Lower Calcareous Grit , Coralline Oolite |  |  |  | East Riding of Yorkshire Council
Remains of Old Church |  | Building | 20061 | Chapel Lane, Laxton, Goole | Laxton |  | Chancel of former church. Ooidal limestone (Lincolnshire Limestone) rubblestone with window dressings of Magnesian Limestone. Some Magnesian Limestone blocks in buttresses. | Listed Status: LBII* | SE | 479259 | 425456 | Limestone, Ooidal | Lincolnshire Limestone , Lower Magnesian Limestone , Slate |  |  | Slate | East Riding of Yorkshire Council
Cottages |  | Building | 20062 | Love Lane, Londesborough, Driffield | Londesborough |  | Three cottages. C18 or earlier origins, altered and raised late C18/early C19. Chalk ashlar to ground floor front wall, chalk rubble to ground floor side walls; red brick to first floor. Pantiled roof. | Listed Status: LBII* | SE | 486836 | 445432 | Chalk | Chalk |  |  |  | East Riding of Yorkshire Council
Church of St Margaret |  | Building | 20063 | Catwick Lane, Long Riston, Hull | Long Riston |  | Two-stage west tower, 3-bay nave with south porch, lower and narrower single-bay chancel with north vestry. Coursed cobbles with pinkish-red brick infill and buttresses, ashlar dressings (identity TBC) and Welsh slate roof. | Listed Status: LBII* | TA | 512328 | 442727 | Boulders or cobbles | Cobbles , Slate |  |  | Slate | East Riding of Yorkshire Council
Church of All Saints |  | Building | 20064 | The Archway, Market Weighton, York | Market Weighton |  | Five-stage west tower, 3-bay aisled nave with south porch, 3-bay chancel with 2-bay north chapel. Very complex lithologically. Assorted rubblestone of coarsely shelly grey limestone - bivalve rich laminae; ooidal limestone (yellow-brown) features in tower; occasional white Chalk and Magnesian Limestone in chancel and north-facing walls. | Listed Status: LBII* | SE | 487759 | 441797 | Limestone, Ooidal | Cave Oolite , Lower Magnesian Limestone , Chalk |  |  |  | East Riding of Yorkshire Council
Church of St Andrew |  | Building | 20065 | Front Street, Middleton-on-the-Wolds, Driffield | Middleton-on-the-Wolds |  | Early C13 chancel and nave arcades; otherwise rebuilt 1873 by S.M. Teale, who incorporated old masonry. West tower, 4-bay aisled nave with south porch, 4-bay chancel. Chancel = yellow-brown sandstone, sometimes showing cavernous weathering (presumably Upper Jurassic); nave and tower = ooidal and bioclastic limestone with 'streaky bacon' texture (probably Lincolnshire Limestone from south of the Humber) and some Upper Jurassic sandstone. | Listed Status: LBII* | SE | 494666 | 449573 | Sandstone | Lower Calcareous Grit , Lincolnshire Limestone , Slate |  |  | Slate | East Riding of Yorkshire Council
Church of St Margaret |  | Building | 20066 | Millington, York | Millington |  | C12 nave, C14 chancel, early C19 bell-turret and porch. Ashlared blocks of yellow-buff, bioturbated sandstone, presumably Upper Jurassic (Calcareous Grit); buttress repairs effected with ooidal limestone (Lincolnshire Limestone). | Listed Status: LBII* | SE | 483207 | 451861 | Sandstone | Lower Calcareous Grit , Lincolnshire Limestone , Slate |  |  | Slate | East Riding of Yorkshire Council
Church of All Saints |  | Building | 20067 | Church Street, North Cave, Brough | North Cave |  | West tower, aisled 4-bay nave, north and south transept chapels, 3-bay chancel. Local oolitic limestone rubble with ashlar dressings; Magnesian Limestone repairs; Millstone Grit and buff Carboniferous sandstone also feature to a limited extent. Welsh slate roof. | Listed Status: LBII* | SE | 489678 | 432728 | Limestone, Ooidal | Cave Oolite , Upper Coal Measures Sandstone , Slate , Millstone Grit , Lower Magnesian Limestone |  |  | Slate | East Riding of Yorkshire Council
Church of St John |  | Building | 20068 | Cliffe Road, North Cliffe, York | North Cliffe |  | Of 1873. Coursed Carboniferous sandstone (Elland Flags) blocks, with ooidal limestone (presumably Cave Oolite) dressings. | Listed Status: LBII* | SE | 487310 | 436956 | Sandstone, fine-grained | Lower Coal Measures Sandstone , Cave Oolite |  |  |  | East Riding of Yorkshire Council
Church of All Saints |  | Building | 20069 | North Dalton, Driffield | North Dalton |  | C12 nave, early C13 chancel, C15 west tower, restored 1872. West tower, 5-bay nave, 2-bay chancel. Large pale yellow, ashlared sandstone blocks of bioturbated, sparsley bioclastic sandstone, presumably Upper Jurassic (Calcareous Grit); yellow-buff, ooidal limestone repairs to tower. Westmorland slate roof. | Listed Status: LBII* | SE | 493469 | 452200 | Sandstone | Lower Calcareous Grit , Lincolnshire Limestone , Cumbrian Green Slate |  |  | Slate | East Riding of Yorkshire Council
Church of All Saints |  | Building | 20070 | Church Road, North Ferriby, Hull | North Ferriby |  | Geometrical style. Three-stage west tower with broach spire, 4-bay aisled nave with north and south porches, 2-bay chancel with north vestry. Coursed oolitic limestone (the local Cave Oolite) rubble with freestone (Mexborough Rock) dressings. Graduated slate roofs. | Listed Status: LBI | SE | 498895 | 425784 | Limestone, Ooidal | Cave Oolite , Slate , Mexborough Rock |  |  | Slate | East Riding of Yorkshire Council
North Newbald |  | Village | 20071 | Eastgate, North Newbald, York | North Newbald |  | Late C18. Coursed ooidal limestone rubble, brick dressings, pantiled roof. Two storeys, 3 bays. Numerous dwellings within the village are constructed of ooidal limestone (Cave Oolite, Newbald Stone); the age of these is uncertain, and they are not listed. | Listed Status: LBII* | SE | 491171 | 436730 | Limestone, Ooidal | Cave Oolite |  | 1735,8876,108447,108448,108449,108450, 108451,108452,108453,108454,108455,108456,108457,108458,108459,108460,108461, 108462,108463,108464 |  | East Riding of Yorkshire Council
Church of St Nicholas |  | Building | 20072 | South Newbald Road, North Newbald, York | North Newbald |  | Cruciform plan. Six-bay nave, 2-bay north and south transepts, central tower of 3 stages including crossing arches, 3-bay chancel with north vestry. Ashlared ooidal limestone (Cave Oolite, Newbald Stone). | Listed Status: LBI | SE | 491185 | 436578 | Limestone, Ooidal | Cave Oolite , Slate |  | 1735,8876,108447,108448,108449,108450, 108451,108452,108453,108454,108455,108456,108457,108458,108459,108460,108461, 108462,108463,108464 | Slate | East Riding of Yorkshire Council
Church of St Wilfred |  | Building | 20073 | Sunk Island Road, Ottringham, Hull | Ottringham |  | West tower, 4-bay aisled nave with south porch and south transeptal chapel, 4-bay chancel. C12 sections to nave and chancel, C13 arcades; early C14 tower, spire, south aisle, south porch and rebuilding to chancel; C15 north aisle, clerestory, south chapel. Structure dominated by Magnesian Limestone ashlar, but cobbles, roughly-coursed hammer-dressed 'limestone' and brick also feature. Cement rendering to north and south sides of chancel. Limestone ashlar (identity TBC) dressings throughout. Welsh slate roof to chancel; pantile roof to south porch, lead roofs to remainder. | Listed Status: LBII* | TA | 526782 | 424427 | Dolostone | Lower Magnesian Limestone , Cobbles |  |  |  | East Riding of Yorkshire Council
Church of St Patrick |  | Building | 20074 | Church Lane, Patrington, Hull | Patrington |  | Largely first half of C14, with later C14–early C15 spire and east window; incorporates reused C12–C13 masonry and north west pier base. Restorations of 1866 and 1885. Cruciform plan. Ashlared pale yellow Magnesian Limestone throughout. | Listed Status: LBII* | TA | 521554 | 422541 | Dolostone | Lower Magnesian Limestone |  |  |  | East Riding of Yorkshire Council
Rise Hall |  | Building | 20075 | Rise, Hornsea | Rise |  | 1815-20 with later additions and alterations including late C20 ranges to east and north. Approximately H-shaped on plan with ranges to north and east. 2 storeys. Plinth. Main, west facade: 9 bays. Full-height tetrastyle Ionic portico to 3 central bays with plain frieze and moulded pediment. Coal Measures Sandstone (possibly Mexborough Rock) ashlar to main facades with pinkish-brown brick to rear. Welsh slate roof. | Listed Status: LBII* | TA | 515352 | 441942 | Sandstone | Upper Coal Measures Sandstone , Slate |  |  | Slate | East Riding of Yorkshire Council
Church of All Saints |  | Building | 20076 | Church Lane, Rudston, Driffield | Rudston |  | C12 west tower, early C13 aisles to nave, late C13 chancel, C19 belfry, C19 porch and alterations including tracery. Pale yellow sandstone with ferruginous concretions (Calcareous Grit). Repairs effected with buff, ooidal limestone (Corallian). More recent repairs with ooidal and bioclastic Lincolnshire Limestone. | Listed Status: LBII* | TA | 509786 | 467730 | Sandstone | Lower Calcareous Grit , Coralline Oolite , Lincolnshire Limestone , Slate |  |  | Slate | East Riding of Yorkshire Council
Cottage |  | Building | 20077 | Market Weighton Road, Sancton, York | Sancton |  | Ooidal limestone rubble. |  | SE | 490025 | 439477 | Limestone, Ooidal | Cave Oolite |  | 11151,123433 |  | East Riding of Yorkshire Council
Church of All Saints |  | Building | 20078 | Market Weighton Road, Sancton, York | Sancton |  | West tower, 4-bay nave with south porch, 3-bay chancel. C15 west tower, remainder rebuilt using old materials 1869-71. Ooidal limestone blocks with buttresses of grey sandstone and occasional Magnesian Limestone; N aisle = yellow-brown, ooidal limestone rubble. | Listed Status: LBII* | SE | 489974 | 439467 | Limestone, Ooidal | Cave Oolite , Slate , Lower Magnesian Limestone |  | 11151,123433 | Slate | East Riding of Yorkshire Council
Church of St John the Evangelist |  | Building | 20079 | Church Lane, Sewerby, Bridlington | Sewerby |  | Estate church in neo-Norman style. SE tower, nave, chancel and north transept. Sandstone ashlar from nearby Wakefield. Slate roofs, lead-covered spire. | Listed Status: LBII* | TA | 520108 | 469074 | Sandstone | Middle Coal Measures Sandstone , Slate |  |  | Slate | East Riding of Yorkshire Council
Church of St Lawrence |  | Building | 20080 | Rise Road, Sigglesthorne, Hull | Sigglesthorne |  | Three-stage west tower, 4-bay aisled nave with south porch and south chapel, 2-bay chancel with north vestry. Coursed cobblestones with ashlar dressings (identity TBC). | Listed Status: LBII* | TA | 515440 | 445666 | Boulders or cobbles | Cobbles |  |  |  | East Riding of Yorkshire Council
Church of St Helen |  | Building | 20081 | Church Road, Skeffling, Hull | Skeffling |  | Cobbles with Magnesian Limestone ashlar, but tower buttresses incorporate blocks of ferruginous, cross-bedded, fine- to medium-grained sandstone with ferruginous clasts (presumably Middle or Upper Jurassic). North aisle cobbles levelled with laminated Carboniferous sandstone. Cobbles include pink sandstone, limestone, ironstone (fossiliferous) and coarse-grained igneous lithologies. | Listed Status: LBI | TA | 537077 | 419049 | Boulders or cobbles | Cobbles , Lower Magnesian Limestone |  |  |  | East Riding of Yorkshire Council
Church of All Saints |  | Building | 20082 | Beeford Road, Skipsea, Driffield | Skipsea |  | Three-stage west tower, 4-bay aisled nave with clerestory, south porch, 2-bay chancel. Coursed and galleted pebbles with brick and ashlar dressings; Magnesian Limestone ashlar south aisle. Slate roof. | Listed Status: LBII* | TA | 516558 | 454979 | Boulders or cobbles | Cobbles , Lower Magnesian Limestone , Slate |  |  | Slate | East Riding of Yorkshire Council
Church of St Augustine |  | Building | 20083 | Skirlaugh, Hull | Skirlaugh |  | Perpendicular style. Three-stage west tower, 6-bay continuous nave and chancel with south porch to second bay and north vestry to sixth bay. Ashlared pale yellow Magnesian Limestone throughout. | Listed Status: LBII* | TA | 514170 | 439704 | Dolostone | Lower Magnesian Limestone |  |  |  | East Riding of Yorkshire Council
"Eleanor" Cross |  | Other | 20084 | Sledmere, Driffield | Sledmere |  | Cross and subsequently First World War Memorial. A copy of the Northampton (Hardingstone) cross of 1291. Octagonal on plan, 4-stage cross on base of 8 steps. Of Pale yellow-white, Magnesian Limestone - locally cellular and coarsely ooidal blocks. | Listed Status: LBII* | SE | 492862 | 464622 | Dolostone | Lower Magnesian Limestone |  |  |  | East Riding of Yorkshire Council
Church of St Mary |  | Building | 20085 | Sledmere, Driffield | Sledmere |  | Of 1898 with medieval origins to base of tower and with reused Norman corbels built into roof of organ chamber. Three-stage west tower, 5-bay aisled nave with south porch, 3-bay chancel with north vestry. Gothic Revival in the style of the C14 with reticulated-type tracery throughout. Whitby Stone (Aislaby Sandstone) ashlar, with interior of Permo-Triassic red sandstone (supposedly Runcorn Stone). Lead roof. | Listed Status: LBI | SE | 493003 | 464553 | Sandstone | Aislaby Stone , Sherwood Sandstone |  |  |  | East Riding of Yorkshire Council
Church of All Saints | West End | Building | 20086 | Church Hill, South Cave, Brough | South Cave |  | Three-stage west tower, 3-bay nave with north aisle and south porch, single-bay south transept, 3-bay chancel with north vestry. Small, coursed ooidal and bioclastic limestone rubble (Cave Oolite) with sandstone dressings (?Mexborough Rock); Magnesian Limestone features in buttresses (e.g. tower) and was used for south porch. Slate roofs. | Listed Status: LBII* | SE | 491614 | 431008 | Limestone, Ooidal | Cave Oolite , Lower Magnesian Limestone , Slate , Mexborough Rock |  |  | Slate | East Riding of Yorkshire Council
Church of St John the Baptist |  | Building | 20087 | Church Road, Stamford Bridge, York | Stamford Bridge |  | Of 1868. Laminated Carboniferous sandstone walling with coarse-grained Millstone Grit sandstone locally; ooidal Lincolnshire Limestone dressings. Cumbrian slate roof. |  | SE | 471430 | 455425 | Sandstone | Lower Coal Measures Sandstone , Cumbrian Green Slate , Lincolnshire Limestone , Millstone Grit |  |  | Slate | East Riding of Yorkshire Council
Bridge over River Derwent |  | Other | 20088 | Stamford Bridge, York | Stamford Bridge |  | Of 1727. Central segmental span flanked by shallow refuges with similar smaller spans to north and south. Medium-grained sandstone with large Thalassinoides burrows; cross-bedded sandstone with layers of red-stained quartz pebbles and clasts; various repairs with Magnesian Limestone, bioclastic sandstone (yellow-brown) and reddened sandstone blocks. | Listed Status: LBII* | SE | 471146 | 455578 | Sandstone | Lower Calcareous Grit , Sherwood Sandstone , Lower Magnesian Limestone |  |  |  | East Riding of Yorkshire Council
Church of St Michael and All Angels |  | Building | 20089 | Sutton upon Derwent, York | Sutton upon Derwent |  | Three-stage west tower, 4-bay aisled nave with south porch, 3-bay chancel with north chapel. Chancel = cobbles of 'ironstone' and ooidal lst with some Upper Jurassic sandstone and Magnesian Limestone quoins; nave = ashlared Upper Jurassic sandstone with Magnesian Limestone dressings; N aisle = largely Millstone Grit with some blocks of Magnesian Limestone; Porch = pebbly Millstone Grit; tower = Upper Jurassic sandstone with Magnesian Limestone lintel and blocks, ferruginous orange-brown sandstone window mouldings. | Listed Status: LBI | SE | 470585 | 447307 | Sandstone | Lower Calcareous Grit , Millstone Grit , Slate , Lower Magnesian Limestone |  |  | Slate | East Riding of Yorkshire Council
Church of St Mary |  | Building | 20090 | Main Street, Swine, Hull | Swine |  | Formerly the east appendix to nun's church at Cistercian nunnery; c.1180, early C14, C15, rebuilding of west tower in 1787, C19 porch and vestry. Ashlared pale yellow Magnesian Limestone throughout, with modern repair to tower butresses of pale buff, Millstone Grit sandstone. | Listed Status: LBII* | TA | 513425 | 435815 | Dolostone | Lower Magnesian Limestone , Millstone Grit , Slate |  |  | Slate | East Riding of Yorkshire Council
Church of All Saints |  | Building | 20091 | Church Lane, Thwing, Driffield | Thwing |  | C12 origins, datestones 1686, 1691, tower 1901. West tower, 3-bay chancel, 4-bay nave with north door and north aisle with east chapel, C20 south porch. Pale yellow-brown sandstone with Thalassinoides burrows, ashlar and rubblestone (Calcareous Grit); inside, Chalk and pale grey sandstone. Hoptonwood memorial plaque, Purbeck Marble pulpit. | Listed Status: LBII* | TA | 504908 | 470212 | Sandstone | Lower Calcareous Grit , Saltwick Sandstone , Chalk , Slate |  |  | Slate | East Riding of Yorkshire Council
Coatgares Farmhouse (the Manor House) |  | Building | 20092 | Warter, York | Warter |  | Late C18, probably with earlier origins. Hearth-passage plan with lower rear range under two-span roof. 2 storeys, 4 bays 2:1:1. Buff Upper Jurassic sandstone ashlar, brick, coursed rubble. Pantiled roof. This house is probably largely constructed of re-used materials from the neighbouring Warter Priory. | Listed Status: LBII* | SE | 486872 | 450385 | Sandstone | Lower Calcareous Grit |  |  |  | East Riding of Yorkshire Council
Church of St James |  | Building | 20093 | Warter, York | Warter |  | West tower with broach spire, 5-bay nave with south porch, one-bay chancel with polygonal apse and north vestry. Late C13 style. Carboniferous laminated sandstone walling blocks with ooidal and bioclastic Lincolnshire Limestone dressings. | Listed Status: LBII* | SE | 486992 | 450434 | Sandstone | Lower Coal Measures Sandstone , Lincolnshire Limestone |  |  |  | East Riding of Yorkshire Council
Church of St John the Baptist |  | Building | 20094 | Birker Lane, Wilberfoss, York | Wilberfoss |  | C12 nave, C13 chancel, C14 south aisle, C19 west tower and south porch. Pale yellow-buff, sandstone, presumably Upper Jurassic (Calcareous Grit); cavernous weathering shown by some blocks. Occasional pale Magnesian Limestone replacement blocks. Millstone Grit used in north aisle. | Listed Status: LBII* | SE | 473272 | 450996 | Sandstone | Lower Calcareous Grit , Lower Magnesian Limestone , Millstone Grit , Slate |  |  | Slate | East Riding of Yorkshire Council
Church of St Nicholas |  | Building | 20095 | Station Road, Withernsea, Withernsea | Withernsea |  | Mid C15, completed 1488, with minor C16-C17 alterations; extensive restorations of 1858 included rebuilding north aisle and south porch, partial rebuilding of south aisle and nave. Nave, south aisle and lower section of tower in random and roughly-coursed cobbles; upper section of tower in coursed cobbles with ashlar bands, north aisle and porch in coursed split black cobbles with ashlar bands, chancel of limestone ashlar. Limestone ashlar dressings throughout. | Listed Status: LBII* | TA | 534249 | 427666 | Boulders or cobbles | Cobbles , Slate , Lower Magnesian Limestone |  |  | Slate | East Riding of Yorkshire Council
Church of St Alban |  | Building | 20096 | Church Lane, Withernwick, Hull | Withernwick |  | 1855 incorporating fragments of medieval decorative material. Four-bay nave with south aisle, south porch and north vestry, 2-bay chancel. Gothic Revival style with recticulated-type tracery throughout. Coursed cobbles banded with reddish-brown brick; yellow-white Magnesian Limestone ashlar dressings. Graduated Welsh slate roof. | Listed Status: LBII* | TA | 519353 | 440478 | Boulders or cobbles | Cobbles , Slate , Lower Magnesian Limestone |  |  | Slate | East Riding of Yorkshire Council
Church of All Saints |  | Building | 20097 | Front Street, Wold Newton, Driffield | Wold Newton |  | Four-bay nave with bell turret, south porch, 2-bay chancel. Nave, C12, chancel 1850, north aisle to nave and chancel 1857, south porch and bell turret C19. Early stonework of pale yellow-brown (ferruginous) sandstone with Thalassinoides burrows (presumably Lower Calcareous Grit). Later stonework = mix of similar sandstone with burrows and grey quartzose sandstone (Aislaby). Lead roof to nave, slate roofs elsewhere, timber-frame. | Listed Status: LBII* | TA | 504578 | 473130 | Sandstone | Lower Calcareous Grit , Aislaby Stone , Slate |  |  | Slate | East Riding of Yorkshire Council
Wressle Castle |  | Other | 20098 | Wressle, Selby | Wressle |  | c.1380 with later alterations and repairs. The south range only survives, consisting of 2 towers flanking a central rectangular range. Magnesian Limestone ashlar with brick repair work. | Listed Status: LBI | SE | 470660 | 431547 | Dolostone | Lower Magnesian Limestone |  |  |  | East Riding of Yorkshire Council
Town Docks Museum |  | Building | 20133 | Carr Lane, Hull |  |  | Former dock offices, now museum. 1867-71. By CG Wray. Italianate C15 style. Ancaster Stone ashlar with hipped slate roof. | Listed Status: LBII* | TA | 509670 | 428780 | Limestone, Ooidal | Lincolnshire Limestone , Slate |  |  | Slate | Kingston upon Hull City Council
Church of St Mary |  | Building | 20134 | Lowgate, Hull |  |  | Nave and chancel with clerestorey under continuous roof, north and south aisles, west tower, south porch, vestry. C15, tower 1697. South porch, minor south aisleand vestry added, and tower remodelled during restoration of 1861-63. Faced with Magnesian Limestone ashlar. Roofs not visible. | Listed Status: LBII* | TA | 510083 | 428776 | Dolostone | Lower Magnesian Limestone |  |  |  | Kingston upon Hull City Council
Prince's Dock |  | Building | 20135 | Prince's Dock Street, Hull |  |  | Shipping dock of 1827, with mid and late C20 alterations. Rectangular plan with slightly curving sides, and blocked entrance channels at north-east and south-east corners. Approx. 200m x 120m. Cave Oolite ashlar (from Brough) retaining walls with rounded copings and cast-iron bollards. | Listed Status: LBII* | TA | 509693 | 428712 | Limestone, Ooidal | Cave Oolite |  |  |  | Kingston upon Hull City Council
Central Public Library |  | Building | 20136 | Albion Street, Hull |  |  | Public library of 1900, with additions of 1930 and c.1960. Early C18 style. Plinth, string courses, modillion eaves cornice, coped gable. Two storeys, 5-window range. Ancaster Stone (earlier part) and Portland Stone (later part) ashlar and brick, with ashlar dressings and plain tile roof with single coped side wall and gable stacks. | Listed Status: LBII* | TA | 509368 | 429089 | Limestone, Ooidal | Lincolnshire Limestone , Portland Stone |  |  |  | Kingston upon Hull City Council
City Hall |  | Building | 20137 | Paragon Street, Hull |  |  | City hall, former art gallery and shops. 1903-09, restored c.1950 following war damage, and altered 1986 and 1989. Baroque Revival style. Plinth, first-floor band, dentillated main cornice, coped parapet. 3 storeys and 3 storeys plus attics; 7x23 windows. Portland Limestone ashlar with copper clad mansard roofs. | Listed Status: LBII* | TA | 509554 | 428769 | Limestone, Ooidal | Portland Stone |  |  |  | Kingston upon Hull City Council
Ferens Art Gallery |  | Building | 20138 | Carr Lane, Hull |  |  | Art gallery of 1924-29. Neo-Classical style. Tall single-storey central block with lower blind wings. Portland Limestone ashlar. Roof not visible. | Listed Status: LBII* | TA | 509634 | 428721 | Limestone, Ooidal | Portland Stone |  |  |  | Kingston upon Hull City Council
Church of St Peter |  | Building | 20124 | Main Road, Ashby cum Fenby, Grimsby | Ashby cum Fenby |  | West tower with west entrance, 3-bay nave with 4-bay north arcade, 2-bay chancel. C12 nave, C13 tower; nave arcade, north aisle and chancel rebuilt in C17, the latter incorporating C14 windows. Squared 'ironstone', Chalk and flint; limestone and 'ironstone' ashlar dressings. Slate roofs. | Listed Status: LBI | TA | 525454 | 400949 | Ironstone | Tealby Limestone , Lincolnshire Limestone , Slate , Chalk |  |  | Slate | North East Lincolnshire Council
Church of St Andrew |  | Building | 20125 | Beelsby, Grimsby | Beelsby |  | Three-bay nave with west belcote, south porch and single-bay chancel with vestry adjoining south side. C13 blocked arcades, arch to south side of chancel and former tower arch incorporated in rebuilding of 1889-90 by R H Fowler. Re- used medieval 'ironstone' ashlar to lower sections, Lincolnshire Limestone ashlar dressings, blocking and upper sections of walling. Welsh slate roofs. | Listed Status: LBII* | TA | 520753 | 402066 | Ironstone | Tealby Limestone , Lincolnshire Limestone , Slate |  |  | Slate | North East Lincolnshire Council
Church of St Helen |  | Building | 20126 | Church Lane, Brigsley, Grimsby | Brigsley |  | West tower with west entrance, nave with blocked 3-bay south arcade and blocked 2-bay north arcade, 2-bay chancel. Tower = 'ironstone' rubble and squared blocks, bands of cobbles, limestone and chalk to upper section of first stage; limestone ashlar dressings, facing to second stage and parapet. Nave = squared 'ironstone', 'ironstone' and limestone ashlar, cement rendered lower sections; brick to east gable. Chancel = squared 'ironstone' and limestone to east side and lower sections of north and south sides, with squared Chalk above. Slate roof to nave, pantiles to chancel. | Listed Status: LBII* | TA | 525467 | 401813 | Ironstone | Tealby Limestone , Slate , Chalk , Cobbles , Lincolnshire Limestone |  |  | Slate | North East Lincolnshire Council
Church of St Mary |  | Building | 20127 | Hatcliffe, Grimsby | Hatcliffe |  | West tower with rectangular projecting stair turret to south-east, 2-bay nave with south door and blocked 3-bay north arcade, 2-bay chancel with vestry adjoining north side. Squared 'ironstone' with Lincolnshire Limestone and 'ironstone' ashlar dressings. Welsh slate roof. | Listed Status: LBII* | TA | 521319 | 400705 | Ironstone | Tealby Limestone , Slate , Lincolnshire Limestone |  |  | Slate | North East Lincolnshire Council
Church of St Peter |  | Building | 20128 | Church Lane, Humberston, Cleethorpes | Humberston |  | West tower (C15) with west entrance, 4-bay nave/chancel (1720-2). Tower of squared ironstone with Magnesian Limestone ashlar dressings and ashlar facing to upper section. Nave and chancel of red brick in English bond with plinth of re-used medieval masonry (including Purbeck Limestone rubble). Lead roof. | Listed Status: LBII* | TA | 531094 | 405278 | Ironstone | Tealby Limestone , Lower Magnesian Limestone |  |  |  | North East Lincolnshire Council
Church of St Andrew |  | Building | 20129 | Irby upon Humber, Grimsby | Irby upon Humber |  | West tower, 2-bay aisled nave with south porch and single-bay chancel. 'Ironstone' rubble and ashlar with Lincolnshire Limestone ashlar dressings and tower parapet. Slate roof. | Listed Status: LBII* | TA | 519591 | 404958 | Ironstone | Tealby Limestone , Slate , Lincolnshire Limestone |  |  | Slate | North East Lincolnshire Council
Church of St Margaret |  | Building | 20130 | High Street, Laceby, Grimsby | Laceby |  | West tower, 4-bay nave with 5-bay north aisle and south porch, 2-bay chancel with organ chamber adjoining north side. 'Ironstone' rubble and squared blocks with some chalk and flint rubble; (?)Lincolnshire Limestone ashlar dressings and facing to top stage of tower. Westmorland slate roof. | Listed Status: LBII* | TA | 521436 | 406530 | Ironstone | Tealby Limestone , Slate , Lincolnshire Limestone |  |  | Slate | North East Lincolnshire Council
Wold Newton |  | Village | 20131 | Wold Newton, Market Rasen | Wold Newton |  | Pair of cottages, now one house. Chalk ashlar with red brick dressings and stack. Pantile roof. Two storeys, 4 first floor windows. Other Chalk ashlar buildings with brick dressings seen in village (e.g. 'Chalk Cottage'). 'The Welfitts' (the Old Manor), although largely brick, includes dressed Chalk and Tealby Limestone rubble in its structure. | Listed Status: LBI | TF | 524310 | 396667 | Chalk | Chalk , Tealby Limestone |  |  |  | North East Lincolnshire Council
Church of All Hallows |  | Building | 20132 | Main Street, Wold Newton, Market Rasen | Wold Newton |  | 1862 by James Fowler of Louth, incorporating re-used medieval masonry. Three-bay nave with west bellcote, south porch and single-bay apsidal chancel with vestry adjoining north side. Plinth, cill stringcourse, buttresses. Squared ironstone (Tealby Limestone) with Lincolnshire Limestone ashlar dressings. Slate roof. | Listed Status: LBII* | TF | 524193 | 396785 | Ironstone | Tealby Limestone , Lincolnshire Limestone , Slate |  |  | Slate | North East Lincolnshire Council
Alkborough |  | Village | 20099 | Church View, Alkborough, Scunthorpe | Alkborough |  | Pale yellow-brown, fossiliferous ironstone, rubblestone = Frodingham ironstone. |  | SE | 488180 | 421840 | Ironstone | Frodingham Ironstone |  |  |  | North Lincolnshire Council
Church of St John the Baptist |  | Building | 20100 | Church Side, Alkborough, Scunthorpe | Alkborough |  | Mid-C11 tower and nave, with C12 nave arcades, C14 aisles and C14-15 parapet to tower. Chancel re-built 1887. Pale yellow-brown, fossiliferous ironstone, rubblestone = Frodingham Ironstone; Magnesian Limestone dressings with occasional Millstone Grit blocks. Nave walls and Chancel gable have Lincolnshire Limestone dressings (replacement). | Listed Status: LBII* | SE | 488201 | 421890 | Ironstone | Frodingham Ironstone , Lincolnshire Limestone , Lower Magnesian Limestone |  |  |  | North Lincolnshire Council
Church of St Oswald |  | Building | 20101 | Church Lane, Althorpe, Scunthorpe | Althorpe |  | West tower with west entrance, 4-bay nave with south porch and north aisle, 3-bay chancel with 2-bay north chapel (now incorporating organ chamber) and vestry. Perpendicular style. Rebuilt 1483 for Sir John Neville, with earlier origins to nave, and reused C14 responds to chancel arch. Magnesian Limestone (Roche Abbey) ashlar to tower, chancel and vestry east wall; nave = Jurassic rubblestone (including Frodingham Ironstone) with Magnesian Limestone mouldings, buttresses and parapet. Lincolnshire Limestone seen in places. Lead roof to nave, copper roof to north aisle and chapel, Welsh slate roofs to chancel and porch. | Listed Status: LBI | SE | 483478 | 409625 | Dolostone | Lower Magnesian Limestone , Lincolnshire Limestone , Slate , Frodingham Ironstone |  |  | Slate | North Lincolnshire Council
Church of St Mark |  | Building | 20102 | Church Street, Amcotts, Scunthorpe | Amcotts |  | Of 1853. West tower with octagonal stair turret to south-east angle, 4-bay nave with south porch and 2-bay chancel with vestry adjoining north side. Rock-faced Carboniferous Coal Measures Sandstone ashlar with rusticated and tooled ashlar dressings. Welsh slate roofs. | Listed Status: LBI | SE | 485528 | 414125 | Sandstone | Coal Measures Sandstone , Slate |  |  | Slate | North Lincolnshire Council
Appleby |  | Village | 20103 | Appleby, Scunthorpe | Appleby |  | A number of the dwellings within the village feature the local yellow Lincolnshire Limestone in its various guises. | Listed Status: LBII* | SE | 495312 | 415066 | Limestone | Lincolnshire Limestone |  |  |  | North Lincolnshire Council
Church of St Bartholomew |  | Building | 20104 | Church Lane, Appleby, Scunthorpe | Appleby |  | West tower with west entrance, 3-bay aisled nave with south porch, 2-bay chancel with vestry adjoining north side. C13 nave arcade, C14-C15 tower, chancel arch. Repaired 1752-53. Restorations of 1821-23 included rebuilding nave clerestory, aisles, chancel, part of tower and rendering exterior; rendering removed 1868-70. Restorations of 1882 included rebuilding belfry, adding tower buttresses and staircase, new buttresses, parapets and roofs to nave and aisles (and probably to chancel), restoring windows. Tower = coursed Kirton Cementstone rubble with strap pointing; ooidal/bioclastic Lincolnshire Limestone buttresses; limestone (ID) ashlar top stage. Remainder of external fabric = local Lincolnshire Limestone variants (Kirton Cementstone and coarsely bioclastic limestone, often 'blue-hearted'); buttresses and dressings variably of Magnesian Limestone and ooidal/bioclatsic Lincolnshire Limestone. Slate roof. | Listed Status: LBII* | SE | 495312 | 415066 | Limestone | Lincolnshire Limestone , Lower Magnesian Limestone , Slate |  |  | Slate | North Lincolnshire Council
Church of Holy Trinity |  | Building | 20105 | Thorngarth Lane, Barrow upon Humber | Barrow upon Humber |  | West tower, 4-bay aisled nave with south porch and 3-bay chancel. C13 north arcade and chancel, late C13 south arcade, C14-C15 tower and aisles. Restored in 1841, 1856, 1868-9. Chancel east wall rebuilt in 1897. Tower = very large ashlared blocks of Magnesian Limestone. Remainder of structure variously comprises Magnesian Limestone, ooidal/bioclastic Lincolnshire Limestone and other Lincolnshire Limestone variants (including probable Kirton Cementstone), chalk rubble, Millstone Grit and possible blocks of Tealby Limestone. Slate roofs. | Listed Status: LBII* | TA | 507214 | 421432 | Dolostone | Lower Magnesian Limestone , Lincolnshire Limestone , Chalk , Millstone Grit , Tealby Limestone , Slate |  |  | Slate | North Lincolnshire Council
Church of St Peter |  | Building | 20106 | Beck Hill, Barton-upon-Humber | Barton-upon-Humber |  | Two churches joined lengthways. On west, Saxon C9 nave, C10 tower. One of the earliest and most interesting remains of Saxon architecture, showing pilaster strip work and long and short work on the tower (variegated Millstone Grit – re-used Roman). Saxon chancel demolished to make way for church to east of Saxon tower. Mediaeval church has nave, aisles, chancel of Magnesian Limestone and Lincolnshire Limestone. Fine clerestory c.1430. | Listed Status: LBII* | TA | 503478 | 421949 | Dolostone | Lower Magnesian Limestone , Lincolnshire Limestone , Millstone Grit |  |  |  | North Lincolnshire Council
Church of St Mary |  | Building | 20107 | Burgate, Barton-upon-Humber | Barton-upon-Humber |  | Norman and Early English with nave and aisles, chancel, west tower, south porch. Lower part of tower and north aisle arcade Norman, otherwise Early English with C14 and C15 windows, C14 pinnacles and parapet to tower, C15 roof to south chapel. Structure dominated by Magnesian and Lincolnshire Limestone, with Chalk, Millstone Grit and Coal Measures Sandstone locally. | Listed Status: LBII* | TA | 503345 | 422020 | Dolostone | Lower Magnesian Limestone , Lincolnshire Limestone , Millstone Grit , Chalk |  |  |  | North Lincolnshire Council
Burton upon Stather |  | Village | 20108 | Burton upon Stather, Scunthorpe | Burton upon Stather |  | A number of the buildings within the village feature the local fossiliferous Frodingham Ironstone in its various guises. |  | SE | 487016 | 417875 | Ironstone | Frodingham Ironstone |  |  |  | North Lincolnshire Council
Church of St Andrew |  | Building | 20109 | Burton upon Stather, Scunthorpe | Burton upon Stather |  | West tower with stair turret on north and vestry on south side, aisled nave with north and south porches, 3-bay chancel with organ-chamber on north side. C12-C14; early C19 stair turret, south aisle, south porch, clerestory and chancel restored 1865-6, organ chamber 1889, vestry dated 1938, later C20 boiler-room alterations to north porch. Tower = ironstone rubble with massive Millstone Grit quoins (re-used Roman). Remainder of structure largely comprises coursed fossiliferous ironstone rubble and hammer-dressed blocks (variably coloured). Dressings are principally Magnesian Limestone. Lincolnshire Limestone and possible Lias blocks also seen, and the vestry is seemingly of Coal Meaures Sandstone. Slate and lead roofs. | Listed Status: LBII* | SE | 487016 | 417875 | Ironstone | Frodingham Ironstone , Slate , Millstone Grit , Lincolnshire Limestone , Coal Measures Sandstone , Lower Magnesian Limestone |  |  | Slate | North Lincolnshire Council
Church of St Oswald |  | Building | 20110 | Church Street, Crowle, Scunthorpe | Crowle |  | West tower with rectangular staircase projection to north-east angle, 4-bay nave with north aisle and south porch, 3-bay chancel with 2-bay north chapel. Magnesian Limestone (cellular, buff or white, variably cross-bedded) ashlar with Lincolnshire Limestone (Cave Oolite) repairs; ashlar dressings (some are 'Mexborough Rock', replaced with Lincolnshire Limestone). Lead roof to north aisle, Westmorland slate roof to nave, Welsh slate roofs to chancel and south porch. | Listed Status: LBII* | SE | 477154 | 412986 | Dolostone | Lower Magnesian Limestone , Coal Measures Sandstone , Slate , Lincolnshire Limestone |  |  | Slate | North Lincolnshire Council
Flixborough |  | Village | 20111 | High Street, Flixborough, Scunthorpe | Flixborough |  | C17 or earlier, with C19 extensions and C20 alterations. Timber framing and random ironstone rubble, with kitchen extension of squared ironstone rubble with brick dressings. Brick lean-to, gables and stacks. Barn walls and some houses in the village are constructed of a slightly less strongly coloured ironstone (often with prominent gryphaea). | Listed Status: LBII* | SE | 487244 | 415144 | Ironstone | Frodingham Ironstone |  |  |  | North Lincolnshire Council
Church of All Saints |  | Building | 20112 | High Street, Flixborough, Scunthorpe | Flixborough |  | Three-bay nave and 2-bay chancel with south porch and vestry on north side of chancel. Gothic Revival style. Rock-faced ironstone (fossiliferous and ooidal) with buff Magnesian Limestone ashlar dressings. Slate roof. | Listed Status: LBII* | SE | 487280 | 415057 | Ironstone | Frodingham Ironstone , Slate |  |  | Slate | North Lincolnshire Council
Church of St Oswald |  | Building | 20113 | Luddington, Scunthorpe | Luddington |  | Of 1855. West tower with projecting octagonal stair turret to south-west angle, 4-bay aisled nave with south porch, 2-bay chancel with vestry adjoining to north. Gothic Revival style. Tooled Carboniferous Coal Measures Sandstone ashlar with Magnesian Limestone ashlar dressings and spire. Welsh slate roofs. | Listed Status: LBII* | SE | 483499 | 417248 | Sandstone | Coal Measures Sandstone , Lower Magnesian Limestone , Slate |  |  | Slate | North Lincolnshire Council
Church of St Mary |  | Building | 20114 | North Street, Roxby, Scunthorpe | Roxby |  | West tower, 3-bay aisled nave with south porch and 2-bay chancel with organ chamber/vestry adjoining north side. C12 tower with C14 west window, C14 nave arcades, aisles and chancel. Tower repaired and top stage rebuilt 1704-7. Restorations of 1875. Tower = coursed Lincolnshire Limestone rubble ('blue-hearted' Kirton rubble + coarsely ooidal rock; some courses much harder than others) with Magnesian Limestone ashlar dressings (Lincolnshire Limestone repairs); 'ironstone' parapet. Remainder of fabric comprises various local Lincolnshire Limestone lithologies (including Kirton Cementsones) and Magnesian Limestone. Slate roof. | Listed Status: LBII* | SE | 492065 | 417017 | Limestone | Lincolnshire Limestone , Slate , Frodingham Ironstone , Lower Magnesian Limestone |  |  | Slate | North Lincolnshire Council
Church of St John |  | Building | 20115 | High Street, Scunthorpe | Scunthorpe |  | Of 1890. West tower, 5-bay aisled nave with north porch, south transept, a 3-bay chancel with vestry on south side. Gothic Revival style. Coursed, small, rock-faced blocks of Frodingham Ironstone with pale Lincolnshire Limestone (Ancaster Stone?) ashlar dressings and carved details. Slate roof. | Listed Status: LBII* | SE | 490009 | 411489 | Ironstone | Frodingham Ironstone , Slate , Lincolnshire Limestone |  |  | Slate | North Lincolnshire Council
Church of St Nicholas |  | Building | 20116 | Horkstow Road, South Ferriby, Barton-upon-Humber | South Ferriby |  | Steep hillside position. Three-bay nave re-aligned north-south in 1889, with north-east tower and adjoining east vestry (former chancel), west porch and single-bay south chancel. Red brick tower with ashlar dressings; nave and porch of Magnesian Limestone ashlar, coursed rubble and brick; brick and ashlar vestry; chancel of brick with ashlar dressings. Slate roofs. | Listed Status: LBII* | SE | 498845 | 420837 | Dolostone | Lower Magnesian Limestone , Slate , Chalk , Lincolnshire Limestone |  |  | Slate | North Lincolnshire Council
Thornton Abbey Gatehouse |  | Building | 20117 | Thornton Curtis, Ulceby | Thornton Curtis |  | Gatehouse of brick with Magnesian Limestone ashlar dressings and decorative details; sourced from from Tadcaster area. Yellow, coarsely fossiliferous Tealby Limestone also features. | Listed Status: LBI | TA | 511550 | 418976 | Dolostone | Lower Magnesian Limestone , Tealby Limestone |  |  |  | North Lincolnshire Council
Church of St Lawrence |  | Building | 20118 | Laurel Lane, Thornton Curtis, Ulceby | Thornton Curtis |  | West tower, 4-bay aisled nave with south porch and 3-bay chancel. Late C12 to early C13 chancel, C13 tower, nave arcades and south door, C14 aisles, C15 tower parapet. Restorations of 1884. Mix of 'ironstone' (presumably Tealby Limestone), Chalk and Magnesian Limestone. Lead roofs to aisles, slate roofs to remainder. | Listed Status: LBII* | TA | 508796 | 417872 | Ironstone | Tealby Limestone , Lower Magnesian Limestone , Slate , Chalk |  |  | Slate | North Lincolnshire Council
Church of St Nicholas |  | Building | 20119 | Church Lane, Ulceby, Ulceby | Ulceby |  | West tower with spire, 3-bay nave, 3-bay south aisle with south porch, 4-bay north aisle to nave and chancel with north porch, 3-bay chancel. Tower = weathered ironstone (presumably Tealby Limestone) ashlar with Magnesian Limestone ashlar parapet and spire; other parts of church = squared ironstone (Tealby Limestone) and chalk along with Magnesian Limestone ashlar in varying proportions; there is some Lincolnshire Limestone in the south porch. Lead (south aisle) and slate roofs (elsewhere). | Listed Status: LBII* | TA | 510338 | 414606 | Ironstone | Tealby Limestone , Chalk , Lower Magnesian Limestone , Slate , Lincolnshire Limestone |  |  | Slate | North Lincolnshire Council
Church of St John (the Baptist) |  | Building | 20120 | Church Hill, Whitton, Scunthorpe | Whitton |  | Tower = ferruginous, coarsely fossiliferous limestone/ironstone with dressings of Magnesian Limestone and Lincolnshire Limestone; Nave = courses of coarse-grained pebbly Millstone Grit with some very reddened dressings of Lincolnshire Limestone; Chancel as Nave with quoins of Gritstone, Magnesian Limestone and some Frodingham Ironstone. | Listed Status: LBII* | SE | 490253 | 424525 | Ironstone | Frodingham Ironstone , Lincolnshire Limestone , Lower Magnesian Limestone , Millstone Grit |  |  |  | North Lincolnshire Council
Winteringham |  | Village | 20121 | Winteringham, Scunthorpe | Winteringham |  | Village buildings and general walling make extensive use of Lincolnshire Limestone Formation lithologies ('Kirton Cementstone' and buff, coarsely ooidal limestone). |  | SE | 492930 | 422275 | Limestone | Lincolnshire Limestone |  |  |  | North Lincolnshire Council
Church of All Saints |  | Building | 20122 | Meggitt Lane, Winteringham, Scunthorpe | Winteringham |  | West tower, 4-bay aisled nave with 2-bay south transept and south porch, 2-bay chancel with organ chamber adjoining north side. C11-12 tower and nave, C12-13 nave arcades, C13 chancel, transept and aisles, C14 top stage to tower. Restorations 1849-51 included rebuilding north aisle and south transept. Tower = very large ashlared blocks of Millstone Grit (re-used, Roman) and some ooidal 'ironstone' with Magnesian Limestone buttresses; top stage of tower is seemingly also of Magnesian Limestone, as are the W window mouldings. Further re-used Millstone Grit blocks seen elsewhere, with the remainder of the fabric comprising squared limestone and coursed limestone rubble (sometimes coarsely ooidal); ashlar dressings. Timber porch. Slate roof. | Listed Status: LBII* | SE | 492485 | 422459 | Sandstone, coarse-grained | Millstone Grit , Slate , Lower Magnesian Limestone , Lincolnshire Limestone |  |  | Slate | North Lincolnshire Council
Church of St Andrew |  | Building | 20123 | Swallow Lane, Wootton, Ulceby | Wootton |  | West tower, 3-bay aisled nave with south porch, 2-bay chancel with vestry adjoining north side. C13 arcades. C14-15 tower. Restorations of 1851 included rebuilding new chancel and porch, chancel; top of tower rebuilt 1877. Much weathered 'ironstone' ashlar tower (NB. fossil content) with limestone ashlar parapet; 'ironstone' and limestone ashlar to lower section of south aisle with squared Chalk above; squared 'ironstone' and Chalk to north aisle with rusticated Lincolnshire Limestone ashlar to restored sections; coursed limestone (Kirton Cementstone) rubble to chancel and vestry. Lincolnshire Limestone and 'ironstone' ashlar dressings. Slate roofs. | Listed Status: LBII* | TA | 508904 | 416171 | Ironstone | Tealby Limestone , Kirton Cementstones , Lincolnshire Limestone , Chalk , Slate |  |  | Slate | North Lincolnshire Council